## Battery_#1
cycle_number | peak1_voltage(>3.6V) | peak1_dqdv | peak2_voltage(>4.0V) | peak2_dqdv | area_3.7-4.0V
1 | 3.663474 | 3.938067 | 4.077615 | 4.105177 | 2.410345
2 | 3.660789 | 3.973492 | 4.080518 | 3.965064 | 2.403839
3 | 3.670077 | 3.998754 | 4.083987 | 3.873738 | 2.395403
4 | 3.664781 | 4.008815 | 4.083505 | 3.803214 | 2.389988
5 | 3.666723 | 4.00748 | 4.086693 | 3.727656 | 2.380491
6 | 3.665356 | 4.019494 | 4.042129 | 3.672393 | 2.370452
7 | 3.66773 | 4.027089 | 4.033123 | 3.661555 | 2.366066
8 | 3.671856 | 4.021126 | 4.041894 | 3.669746 | 2.365112
9 | 3.667787 | 4.027367 | 4.033902 | 3.669729 | 2.362645
10 | 3.667901 | 4.026103 | 4.034249 | 3.660673 | 2.360943
11 | 3.670066 | 4.033226 | 4.041057 | 3.648067 | 2.349915
12 | 3.669987 | 4.036646 | 4.037253 | 3.653796 | 2.347717
13 | 3.671321 | 4.024459 | 4.043108 | 3.639142 | 2.337879
14 | 3.673741 | 4.039065 | 4.038154 | 3.636644 | 2.342961
15 | 3.671751 | 4.021318 | 4.040322 | 3.628783 | 2.334544
16 | 3.673308 | 4.025875 | 4.042393 | 3.622676 | 2.322381
17 | 3.675282 | 4.035102 | 4.040866 | 3.624479 | 2.325214
18 | 3.677303 | 4.015784 | 4.039198 | 3.616572 | 2.318078
19 | 3.677413 | 4.027426 | 4.039674 | 3.614791 | 2.315958
20 | 3.678468 | 4.025723 | 4.04113 | 3.622366 | 2.316734
21 | 3.677345 | 4.029483 | 4.039972 | 3.646651 | 2.310875
22 | 3.676069 | 4.021271 | 4.039092 | 3.613885 | 2.300592
23 | 3.677501 | 4.001602 | 4.037039 | 3.59896 | 2.291745
24 | 3.679266 | 4.014987 | 4.039211 | 3.597469 | 2.294304
25 | 3.677903 | 4.013545 | 4.042175 | 3.590098 | 2.288247
26 | 3.680398 | 4.010407 | 4.045031 | 3.585309 | 2.278572
27 | 3.682873 | 4.000213 | 4.040021 | 3.585193 | 2.272665
28 | 3.681179 | 4.001872 | 4.042516 | 3.580381 | 2.276256
29 | 3.679466 | 3.995382 | 4.040822 | 3.576799 | 2.268918
30 | 3.679833 | 3.99637 | 4.037312 | 3.57242 | 2.268032
31 | 3.681278 | 3.978889 | 4.039302 | 3.567129 | 2.255923
32 | 3.682502 | 3.975214 | 4.040784 | 3.573704 | 2.257563
33 | 3.680436 | 3.982224 | 4.038732 | 3.565353 | 2.263371
34 | 3.681728 | 3.980687 | 4.036149 | 3.559716 | 2.251027
35 | 3.68377 | 3.974713 | 4.042818 | 3.561966 | 2.244052
36 | 3.681024 | 3.974145 | 4.03596 | 3.560106 | 2.244731
37 | 3.686808 | 3.973013 | 4.038482 | 3.557277 | 2.234377
38 | 3.684588 | 3.975712 | 4.040276 | 3.555019 | 2.239548
39 | 3.686306 | 3.965635 | 4.03839 | 3.556814 | 2.228816
40 | 3.687514 | 3.962862 | 4.039802 | 3.555033 | 2.229306
41 | 3.684667 | 3.965383 | 4.036794 | 3.556889 | 2.230246
42 | 3.687089 | 3.973085 | 4.035399 | 3.549686 | 2.224358
43 | 3.68715 | 3.959264 | 4.0439 | 3.547413 | 2.222577
44 | 3.687804 | 3.958463 | 4.03663 | 3.542896 | 2.222874
45 | 3.687911 | 3.960341 | 4.045119 | 3.535107 | 2.220944
46 | 3.688777 | 3.952522 | 4.038019 | 3.54395 | 2.207157
47 | 3.686039 | 3.958806 | 4.0392 | 3.548277 | 2.212345
48 | 3.686476 | 3.954141 | 4.039846 | 3.542208 | 2.211191
49 | 3.690257 | 3.950059 | 4.044062 | 3.542563 | 2.209854
50 | 3.687654 | 3.946195 | 4.041148 | 3.533993 | 2.197148
51 | 3.691207 | 3.94394 | 4.041254 | 3.534751 | 2.195342
52 | 3.688302 | 3.942713 | 4.042402 | 3.529902 | 2.196447
53 | 3.692029 | 3.942529 | 4.04228 | 3.528367 | 2.193694
54 | 3.688386 | 3.943832 | 4.046491 | 3.530706 | 2.192338
55 | 3.691969 | 3.939152 | 4.03412 | 3.523142 | 2.190694
56 | 3.69175 | 3.93858 | 4.038108 | 3.539631 | 2.188477
57 | 3.692652 | 3.937311 | 4.043351 | 3.529726 | 2.188804
58 | 3.693058 | 3.938133 | 4.03543 | 3.521173 | 2.188113
59 | 3.69663 | 3.93025 | 4.039676 | 3.522096 | 2.187021
60 | 3.692496 | 3.938972 | 4.039109 | 3.527248 | 2.183525
61 | 3.692161 | 3.933424 | 4.034577 | 3.527087 | 2.179967
62 | 3.692468 | 3.921052 | 4.039309 | 3.524082 | 2.180554
63 | 3.695945 | 3.930927 | 4.034817 | 3.519479 | 2.177912
64 | 3.692172 | 3.921512 | 4.043337 | 3.51636 | 2.176896
65 | 3.693686 | 3.923824 | 4.036638 | 3.516888 | 2.164647
66 | 3.693834 | 3.929581 | 4.036831 | 3.521386 | 2.163332
67 | 3.696953 | 3.925741 | 4.036192 | 3.519715 | 2.160546
68 | 3.693323 | 3.915779 | 4.040564 | 3.518704 | 2.159706
69 | 3.694305 | 3.91506 | 4.04167 | 3.504527 | 2.16016
70 | 3.695557 | 3.914493 | 4.03918 | 3.505301 | 2.162524
71 | 3.696945 | 3.91494 | 4.04078 | 3.516238 | 2.154692
72 | 3.697192 | 3.908515 | 4.040997 | 3.520773 | 2.152684
73 | 3.696956 | 3.908581 | 4.040585 | 3.507986 | 2.151334
74 | 3.697566 | 3.918637 | 4.045659 | 3.505256 | 2.151033
75 | 3.699322 | 3.904812 | 4.039363 | 3.50926 | 2.154007
76 | 3.69827 | 3.907565 | 4.038595 | 3.512977 | 2.149761
77 | 3.70253 | 3.891278 | 4.03925 | 3.509561 | 2.149314
78 | 3.701253 | 3.903025 | 4.041991 | 3.506865 | 2.143637
79 | 3.70188 | 3.898455 | 4.042933 | 3.501476 | 2.143585
80 | 3.70388 | 3.895658 | 4.041125 | 3.500257 | 2.133525
81 | 3.697991 | 3.882599 | 4.043062 | 3.505043 | 2.139782
82 | 3.699481 | 3.8801 | 4.04064 | 3.490873 | 2.128318
83 | 3.701824 | 3.884598 | 4.043302 | 3.492768 | 2.135562
84 | 3.700135 | 3.880732 | 4.045775 | 3.494391 | 2.125671
85 | 3.701843 | 3.878693 | 4.043645 | 3.491024 | 2.131434
86 | 3.700242 | 3.87551 | 4.037819 | 3.49118 | 2.122204
87 | 3.706178 | 3.862261 | 4.044585 | 3.488807 | 2.115309
88 | 3.704484 | 3.863346 | 4.043055 | 3.478334 | 2.120175
89 | 3.703424 | 3.861566 | 4.041928 | 3.479338 | 2.113811
90 | 3.702138 | 3.857678 | 4.049306 | 3.465742 | 2.108632
91 | 3.704352 | 3.841567 | 4.039276 | 3.476039 | 2.11245
92 | 3.703143 | 3.847846 | 4.042352 | 3.468304 | 2.106385
93 | 3.704798 | 3.839867 | 4.040195 | 3.472645 | 2.094838
94 | 3.703962 | 3.834726 | 4.03962 | 3.462055 | 2.089959
95 | 3.702912 | 3.83872 | 4.042935 | 3.455001 | 2.097958
96 | 3.706389 | 3.827184 | 4.04266 | 3.450679 | 2.091768
97 | 3.705633 | 3.825784 | 4.046461 | 3.449129 | 2.086436
98 | 3.70623 | 3.819959 | 4.047445 | 3.43922 | 2.08655
99 | 3.704034 | 3.813293 | 4.041262 | 3.438712 | 2.077777
100 | 3.706804 | 3.80247 | 4.035942 | 3.434398 | 2.068554
101 | 3.703059 | 3.790431 | 4.040622 | 3.427885 | 2.065929
102 | 3.706633 | 3.786799 | 4.044882 | 3.420194 | 2.061343
103 | 3.708904 | 3.777069 | 4.047805 | 3.413119 | 2.052874
104 | 3.703657 | 3.76113 | 4.046901 | 3.41752 | 2.058243
105 | 3.710063 | 3.752401 | 4.045647 | 3.40651 | 2.050215
106 | 3.705373 | 3.753397 | 4.036652 | 3.394665 | 2.043895
107 | 3.711991 | 3.74777 | 4.053095 | 3.398487 | 2.035098
108 | 3.710888 | 3.717156 | 4.043804 | 3.393222 | 2.027313
109 | 3.70966 | 3.70836 | 4.047484 | 3.382707 | 2.020076
110 | 3.707445 | 3.703642 | 4.045677 | 3.384517 | 2.022154
111 | 3.709941 | 3.686369 | 4.048939 | 3.36024 | 2.012601
112 | 3.712194 | 3.668631 | 4.047717 | 3.354538 | 2.001589
113 | 3.713101 | 3.654766 | 4.049492 | 3.351689 | 2.000708
114 | 3.707686 | 3.639879 | 4.053291 | 3.344443 | 1.992595
115 | 3.717297 | 3.632397 | 4.055757 | 3.334064 | 1.978765
116 | 3.711284 | 3.625252 | 4.050004 | 3.323823 | 1.982113
117 | 3.717305 | 3.609382 | 4.053015 | 3.315228 | 1.968537
118 | 3.711383 | 3.585877 | 4.051821 | 3.305807 | 1.957272
119 | 3.714115 | 3.558889 | 4.056063 | 3.293507 | 1.946941
120 | 3.712072 | 3.543818 | 4.050114 | 3.274725 | 1.948874
121 | 3.718733 | 3.530104 | 4.04934 | 3.271386 | 1.936715
122 | 3.713353 | 3.513844 | 4.05393 | 3.254731 | 1.928228
123 | 3.716008 | 3.490897 | 4.048878 | 3.243673 | 1.915672
124 | 3.713662 | 3.471135 | 4.056357 | 3.231462 | 1.903223
125 | 3.716966 | 3.454004 | 4.056674 | 3.216176 | 1.894875
126 | 3.719635 | 3.435454 | 4.055802 | 3.209495 | 1.882262
127 | 3.722411 | 3.422621 | 4.045953 | 3.191413 | 1.871998
128 | 3.720321 | 3.4029 | 4.054244 | 3.178535 | 1.858972
129 | 3.722506 | 3.385169 | 4.057745 | 3.164275 | 1.86173
130 | 3.721309 | 3.36952 | 4.052839 | 3.16073 | 1.850805
131 | 3.723972 | 3.352651 | 4.05187 | 3.149048 | 1.840346
132 | 3.725079 | 3.342561 | 4.053861 | 3.14153 | 1.824492
133 | 3.723257 | 3.312863 | 4.057426 | 3.120862 | 1.825483
134 | 3.787179 | 3.455256 | 4.051926 | 3.119385 | 1.814101
135 | 3.786146 | 3.433331 | 4.055966 | 3.10422 | 1.802505
136 | 3.784814 | 3.415988 | 4.055362 | 3.093408 | 1.790922
137 | 3.788526 | 3.409213 | 4.0548 | 3.084857 | 1.779381
138 | 3.786719 | 3.387723 | 4.058195 | 3.075537 | 1.765505
139 | 3.791131 | 3.381212 | 4.054371 | 3.056391 | 1.75836
140 | 3.791355 | 3.360685 | 4.054643 | 3.046855 | 1.751895
141 | 3.791217 | 3.349194 | 4.059937 | 3.038476 | 1.741591
142 | 3.794909 | 3.335305 | 4.05448 | 3.021426 | 1.731278
143 | 3.793598 | 3.317946 | 4.063139 | 3.012867 | 1.717973
144 | 3.793101 | 3.301404 | 4.073224 | 2.996367 | 1.707143
145 | 3.791923 | 3.283918 | 4.067596 | 2.983499 | 1.694375
146 | 3.794423 | 3.273381 | 4.065684 | 2.970985 | 1.681402

## Battery_#2
cycle_number | peak1_voltage(>3.6V) | peak1_dqdv | peak2_voltage(>4.0V) | peak2_dqdv | area_3.7-4.0V
1 | 3.656736 | 4.000844 | 4.071871 | 3.994887 | 2.417873
2 | 3.657028 | 4.019663 | 4.077491 | 3.871559 | 2.420634
3 | 3.659109 | 4.049763 | 4.077022 | 3.78096 | 2.416824
4 | 3.663153 | 4.067738 | 4.043188 | 3.737048 | 2.402884
5 | 3.661035 | 4.055773 | 4.033471 | 3.727766 | 2.392127
6 | 3.662891 | 4.042443 | 4.032395 | 3.723952 | 2.3861
7 | 3.658513 | 4.062251 | 4.031329 | 3.720372 | 2.393221
8 | 3.664973 | 4.081689 | 4.034705 | 3.708345 | 2.39024
9 | 3.66826 | 4.078435 | 4.034751 | 3.710314 | 2.373014
10 | 3.664639 | 4.06213 | 4.031168 | 3.704799 | 2.371187
11 | 3.664272 | 4.07576 | 4.034757 | 3.706984 | 2.368459
12 | 3.664746 | 4.08048 | 4.031672 | 3.702424 | 2.368365
13 | 3.664912 | 4.078415 | 4.036114 | 3.707486 | 2.366821
14 | 3.665619 | 4.076021 | 4.033141 | 3.710455 | 2.352831
15 | 3.667042 | 4.30022 | 4.037275 | 3.683334 | 2.351201
16 | 3.666966 | 4.078873 | 4.035197 | 3.693805 | 2.352396
17 | 3.671351 | 4.071847 | 4.03623 | 3.683629 | 2.338494
18 | 3.668566 | 4.06126 | 4.033404 | 3.692122 | 2.338997
19 | 3.669305 | 4.071486 | 4.03431 | 3.686018 | 2.339136
20 | 3.669971 | 4.074269 | 4.031383 | 3.681999 | 2.328506
21 | 3.67116 | 4.079412 | 4.036865 | 3.683281 | 2.330212
22 | 3.671996 | 4.073168 | 4.034507 | 3.681974 | 2.333171
23 | 3.670314 | 4.064778 | 4.03233 | 3.674576 | 2.319586
24 | 3.671621 | 4.07006 | 4.037844 | 3.678576 | 2.325172
25 | 3.676085 | 4.082129 | 4.034932 | 3.676039 | 2.311368
26 | 3.673867 | 4.081397 | 4.032657 | 3.675037 | 2.313311
27 | 3.674834 | 4.066561 | 4.033944 | 3.665732 | 2.303666
28 | 3.676384 | 4.061642 | 4.035772 | 3.655026 | 2.3059
29 | 3.677004 | 4.072643 | 4.032545 | 3.670819 | 2.305143
30 | 3.674406 | 4.061957 | 4.033766 | 3.662879 | 2.292135
31 | 3.675961 | 4.053507 | 4.035613 | 3.660103 | 2.298262
32 | 3.677244 | 4.044176 | 4.037335 | 3.669977 | 2.285682
33 | 3.681729 | 4.042322 | 4.034367 | 3.658396 | 2.286309
34 | 3.678855 | 4.042147 | 4.03537 | 3.661895 | 2.286681
35 | 3.676077 | 4.044932 | 4.02833 | 3.64996 | 2.287489
36 | 3.680856 | 4.035804 | 4.029796 | 3.654198 | 2.277624
37 | 3.677939 | 4.036078 | 4.034763 | 3.649883 | 2.2784
38 | 3.679348 | 4.030925 | 4.051586 | 3.776226 | 2.27805
39 | 3.680304 | 4.010057 | 4.033534 | 3.651919 | 2.267293
40 | 3.681116 | 4.020654 | 4.038591 | 3.651176 | 2.271039
41 | 3.678647 | 4.025525 | 4.035896 | 3.649955 | 2.273141
42 | 3.683388 | 4.025142 | 4.033308 | 3.648921 | 2.260468
43 | 3.680971 | 4.015851 | 4.030767 | 3.639585 | 2.261196
44 | 3.68525 | 4.006633 | 4.035607 | 3.639881 | 2.262255
45 | 3.67945 | 4.018248 | 4.037374 | 3.643421 | 2.253244
46 | 3.683645 | 4.003409 | 4.030041 | 3.63873 | 2.25249
47 | 3.680525 | 4.003794 | 4.034709 | 3.645401 | 2.253228
48 | 3.681354 | 3.997633 | 4.031819 | 3.640918 | 2.25418
49 | 3.681871 | 3.994625 | 4.032348 | 3.64875 | 2.239827
50 | 3.686404 | 3.996387 | 4.033382 | 3.648366 | 2.244383
51 | 3.683466 | 3.999242 | 4.034285 | 3.636952 | 2.244127
52 | 3.688096 | 3.98767 | 4.035429 | 3.637459 | 2.244946
53 | 3.684651 | 3.989468 | 4.031717 | 3.631109 | 2.244095
54 | 3.689085 | 3.983399 | 4.036643 | 3.636889 | 2.230342
55 | 3.686334 | 3.985194 | 4.033696 | 3.631941 | 2.231338
56 | 3.687129 | 3.979142 | 4.030562 | 3.642487 | 2.235503
57 | 3.683931 | 3.990434 | 4.03117 | 3.636531 | 2.235759
58 | 3.685499 | 3.983869 | 4.032932 | 3.630362 | 2.224295
59 | 3.689874 | 3.977272 | 4.033749 | 3.635512 | 2.225232
60 | 3.686178 | 3.981979 | 4.033799 | 3.631741 | 2.222957
61 | 3.687048 | 3.984306 | 4.034825 | 3.620807 | 2.22242
62 | 3.687795 | 3.970266 | 4.035654 | 3.630429 | 2.226734
63 | 3.687554 | 3.974341 | 4.031321 | 3.637674 | 2.22147
64 | 3.68921 | 3.972408 | 4.029136 | 3.628834 | 2.214782
65 | 3.688572 | 3.963027 | 4.032634 | 3.623448 | 2.211283
66 | 3.690417 | 3.967448 | 4.034754 | 3.621061 | 2.214626
67 | 3.69131 | 3.960896 | 4.03149 | 3.62794 | 2.21454
68 | 3.690983 | 3.969129 | 4.035276 | 3.627049 | 2.21283
69 | 3.68853 | 3.961585 | 4.032749 | 3.631699 | 2.205103
70 | 3.690771 | 3.956559 | 4.031132 | 3.626752 | 2.209577
71 | 3.688321 | 3.956644 | 4.03262 | 3.624792 | 2.19779
72 | 3.692939 | 3.962106 | 4.03771 | 3.627388 | 2.201623
73 | 3.690575 | 3.94779 | 4.031071 | 3.619026 | 2.20331
74 | 3.689715 | 3.960825 | 4.034188 | 3.622991 | 2.200498
75 | 3.691556 | 3.955865 | 4.032288 | 3.62138 | 2.190301
76 | 3.690484 | 3.953223 | 4.035261 | 3.621695 | 2.198871
77 | 3.693324 | 3.949836 | 4.034666 | 3.626205 | 2.19461
78 | 3.689229 | 3.941989 | 4.034346 | 3.619123 | 2.189054
79 | 3.693699 | 3.934936 | 4.035398 | 3.611913 | 2.192378
80 | 3.695052 | 3.934028 | 4.032783 | 3.61502 | 2.180899
81 | 3.693632 | 3.942675 | 4.031432 | 3.615279 | 2.188836
82 | 3.695094 | 3.952311 | 4.037166 | 3.619975 | 2.177889
83 | 3.696574 | 3.932474 | 4.034859 | 3.615293 | 2.180291
84 | 3.698457 | 3.930445 | 4.032974 | 3.618653 | 2.173678
85 | 3.693172 | 3.932547 | 4.035422 | 3.617953 | 2.178163
86 | 3.694668 | 3.927994 | 4.033128 | 3.613089 | 2.169876
87 | 3.697158 | 3.927315 | 4.04004 | 3.609787 | 2.161714
88 | 3.694407 | 3.922908 | 4.037264 | 3.59932 | 2.165624
89 | 3.696831 | 3.922282 | 4.036013 | 3.603033 | 2.169981
90 | 3.695089 | 3.910441 | 4.038324 | 3.607671 | 2.163326
91 | 3.693153 | 3.917811 | 4.03241 | 3.596133 | 2.153336
92 | 3.695014 | 3.902663 | 4.030585 | 3.599399 | 2.159586
93 | 3.696935 | 3.897893 | 4.036928 | 3.593262 | 2.150283
94 | 3.695151 | 3.894479 | 4.030133 | 3.704565 | 2.155597
95 | 3.697395 | 3.894274 | 4.033945 | 3.593227 | 2.147054
96 | 3.697989 | 3.893773 | 4.034849 | 3.595854 | 2.146584
97 | 3.696828 | 3.883696 | 4.033776 | 3.587425 | 2.141897
98 | 3.694859 | 3.888409 | 4.040147 | 3.586553 | 2.131061
99 | 3.696606 | 3.878557 | 4.034108 | 3.588721 | 2.136795
100 | 3.698333 | 3.873065 | 4.036291 | 3.592864 | 2.125653
101 | 3.703293 | 3.865888 | 4.041859 | 3.579442 | 2.129963
102 | 3.697781 | 3.864277 | 4.03627 | 3.585737 | 2.120338
103 | 3.69985 | 3.864251 | 4.030739 | 3.583931 | 2.12738
104 | 3.696587 | 3.850838 | 4.031592 | 3.574273 | 2.126237
105 | 3.698085 | 3.849924 | 4.037643 | 3.579317 | 2.11514
106 | 3.699854 | 3.841373 | 4.039889 | 3.573041 | 2.117217
107 | 3.697893 | 3.827291 | 4.042227 | 3.569192 | 2.109344
108 | 3.699609 | 3.838226 | 4.040432 | 3.557871 | 2.09948
109 | 3.697031 | 3.816574 | 4.04209 | 3.56382 | 2.102323
110 | 3.701641 | 3.813418 | 4.043417 | 3.564247 | 2.102203
111 | 3.699657 | 3.812608 | 4.041737 | 3.552119 | 2.091666
112 | 3.700861 | 3.79228 | 4.039308 | 3.548348 | 2.092865
113 | 3.69921 | 3.790329 | 4.042078 | 3.536728 | 2.08503
114 | 3.700481 | 3.782174 | 4.039651 | 3.54244 | 2.08651
115 | 3.704443 | 3.775321 | 4.044297 | 3.525648 | 2.070538
116 | 3.701877 | 3.76373 | 4.042095 | 3.522978 | 2.073989
117 | 3.70337 | 3.755316 | 4.044244 | 3.531225 | 2.062471
118 | 3.700366 | 3.758441 | 4.041358 | 3.509872 | 2.062278
119 | 3.70544 | 3.74789 | 4.04309 | 3.511163 | 2.062438
120 | 3.702798 | 3.740964 | 4.044912 | 3.514091 | 2.052878
121 | 3.704069 | 3.723101 | 4.046537 | 3.508503 | 2.052769
122 | 3.701933 | 3.71964 | 4.04497 | 3.500638 | 2.042739
123 | 3.706953 | 3.706017 | 4.042524 | 3.501088 | 2.044991
124 | 3.703305 | 3.691378 | 4.043101 | 3.48834 | 2.041918
125 | 3.708328 | 3.693705 | 4.049217 | 3.484014 | 2.029863
126 | 3.705707 | 3.677281 | 4.046899 | 3.480016 | 2.029618
127 | 3.707373 | 3.677785 | 4.045195 | 3.466333 | 2.021234
128 | 3.703895 | 3.658327 | 4.046275 | 3.459635 | 2.019888
129 | 3.704546 | 3.661525 | 4.038752 | 3.455945 | 2.017196
130 | 3.70242 | 3.64294 | 4.045461 | 3.446982 | 2.006534
131 | 3.702518 | 3.633738 | 4.050692 | 3.433165 | 2.004577
132 | 3.707631 | 3.634628 | 4.04778 | 3.433788 | 1.99044
133 | 3.705525 | 3.615331 | 4.046034 | 3.42118 | 1.994599
134 | 3.710632 | 3.605702 | 4.051965 | 3.419991 | 1.981629
135 | 3.707044 | 3.597732 | 4.048831 | 3.4124 | 1.979208
136 | 3.705241 | 3.587016 | 4.04779 | 3.411081 | 1.971592
137 | 3.705663 | 3.584247 | 4.048718 | 3.415847 | 1.969029
138 | 3.706427 | 3.56904 | 4.050231 | 3.397771 | 1.968526
139 | 3.708646 | 3.566557 | 4.048713 | 3.395974 | 1.957119
140 | 3.709399 | 3.547515 | 4.050079 | 3.379892 | 1.958657
141 | 3.706416 | 3.532289 | 4.051865 | 3.363667 | 1.945529
142 | 3.711342 | 3.520856 | 4.05754 | 3.365602 | 1.943313
143 | 3.709748 | 3.521229 | 4.052216 | 3.367124 | 1.93604
144 | 3.711122 | 3.50668 | 4.050335 | 3.357512 | 1.937744
145 | 3.708609 | 3.490935 | 4.05264 | 3.343009 | 1.925413
146 | 3.708863 | 3.487422 | 4.049038 | 3.343531 | 1.921943
147 | 3.711429 | 3.46477 | 4.056244 | 3.32653 | 1.91271
148 | 3.712944 | 3.461807 | 4.050773 | 3.323585 | 1.902761
149 | 3.709947 | 3.455046 | 4.060998 | 3.31605 | 1.900664
150 | 3.710879 | 3.430335 | 4.058034 | 3.301908 | 1.90116
151 | 3.712392 | 3.426392 | 4.056197 | 3.297805 | 1.88951
152 | 3.710189 | 3.411845 | 4.054459 | 3.287691 | 1.890645
153 | 3.712271 | 3.404737 | 4.061964 | 3.278019 | 1.881375
154 | 3.712911 | 3.394496 | 4.054033 | 3.275782 | 1.87778
155 | 3.715109 | 3.374019 | 4.052393 | 3.27203 | 1.865918
156 | 3.712762 | 3.363666 | 4.050632 | 3.256843 | 1.856724
157 | 3.714511 | 3.349594 | 4.062217 | 3.259512 | 1.857165
158 | 3.716535 | 3.338274 | 4.051309 | 3.257942 | 1.847101
159 | 3.71886 | 3.329136 | 4.054156 | 3.236734 | 1.835473
160 | 3.71717 | 3.314551 | 4.053189 | 3.227217 | 1.840646
161 | 3.718856 | 3.295871 | 4.059854 | 3.221186 | 1.829527
162 | 3.720533 | 3.290053 | 4.057293 | 3.218044 | 1.825308
163 | 3.783581 | 3.467908 | 4.060281 | 3.208905 | 1.816724
164 | 3.785902 | 3.456975 | 4.054061 | 3.19346 | 1.807482
165 | 3.72251 | 3.246087 | 4.056879 | 3.199803 | 1.805879
166 | 3.786492 | 3.45096 | 4.060361 | 3.180205 | 1.795873
167 | 3.783951 | 3.442793 | 4.06263 | 3.173211 | 1.790776
168 | 3.781876 | 3.410781 | 4.060722 | 3.152262 | 1.782025
169 | 3.784418 | 3.417631 | 4.054333 | 3.154656 | 1.771572
170 | 3.787247 | 3.40242 | 4.062568 | 3.144567 | 1.762811
171 | 3.785345 | 3.390989 | 4.060609 | 3.126969 | 1.758689
172 | 3.787819 | 3.377566 | 4.059031 | 3.115735 | 1.749832
173 | 3.787611 | 3.375968 | 4.063973 | 3.116304 | 1.741867
174 | 3.789783 | 3.361059 | 4.061619 | 3.10569 | 1.738492
175 | 3.787508 | 3.350043 | 4.064972 | 3.088519 | 1.728395
176 | 3.789312 | 3.34421 | 4.062029 | 3.093573 | 1.717006
177 | 3.795524 | 3.323227 | 4.055031 | 3.075192 | 1.712706
178 | 3.78981 | 3.313187 | 4.063278 | 3.070437 | 1.702643
179 | 3.788043 | 3.296195 | 4.066501 | 3.051388 | 1.69127

## Battery_#3
cycle_number | peak1_voltage(>3.6V) | peak1_dqdv | peak2_voltage(>4.0V) | peak2_dqdv | area_3.7-4.0V
1 | 3.661422 | 4.000379 | 4.053006 | 3.774722 | 2.407506
2 | 3.6637 | 4.020806 | 4.036795 | 3.750451 | 2.402179
3 | 3.669737 | 4.0365 | 4.036114 | 3.743943 | 2.401018
4 | 3.666684 | 4.054291 | 4.029283 | 3.739339 | 2.402893
5 | 3.66662 | 4.071908 | 4.029741 | 3.739828 | 2.387655
6 | 3.672318 | 4.063489 | 4.028637 | 3.722211 | 2.377997
7 | 3.670163 | 4.078434 | 4.030529 | 3.722854 | 2.381786
8 | 3.670811 | 4.075618 | 4.031625 | 3.717608 | 2.370403
9 | 3.670303 | 4.087547 | 4.027469 | 3.715771 | 2.36363
10 | 3.667795 | 4.075179 | 4.033054 | 3.704476 | 2.363566
11 | 3.668547 | 4.087023 | 4.030136 | 3.704306 | 2.368102
12 | 3.673086 | 4.093872 | 4.031437 | 3.700396 | 2.353692
13 | 3.671416 | 4.113619 | 4.034001 | 3.690785 | 2.356186
14 | 3.676634 | 4.101419 | 4.028186 | 3.682847 | 2.347343
15 | 3.665958 | 4.050114 | 4.031648 | 3.685985 | 2.339052
16 | 3.675254 | 4.106107 | 4.031254 | 3.671127 | 2.332915
17 | 3.670494 | 4.094586 | 4.030235 | 3.676432 | 2.325815
18 | 3.673334 | 4.090359 | 4.033773 | 3.650122 | 2.330687
19 | 3.676032 | 4.091915 | 4.033085 | 3.661719 | 2.325399
20 | 3.675693 | 4.085687 | 4.029069 | 3.657494 | 2.321085
21 | 3.676197 | 4.067318 | 4.029881 | 3.638055 | 2.304672
22 | 3.678152 | 4.053125 | 4.03288 | 3.634811 | 2.309711
23 | 3.678839 | 4.051184 | 4.033682 | 3.631385 | 2.292099
24 | 3.680866 | 4.046885 | 4.201129 | 326.87 | 2.298703
25 | 3.680027 | 4.064297 | 4.03159 | 3.623774 | 2.289372
26 | 3.67943 | 4.039399 | 4.031182 | 3.622174 | 2.284582
27 | 3.682838 | 4.021871 | 4.031346 | 3.61124 | 2.28055
28 | 3.677685 | 4.036149 | 4.029853 | 3.600855 | 2.272944
29 | 3.682998 | 4.008797 | 4.028077 | 3.607512 | 2.274117
30 | 3.682001 | 4.010649 | 4.027231 | 3.592533 | 2.268504
31 | 3.680508 | 4.006658 | 4.029867 | 3.589602 | 2.256835
32 | 3.683126 | 4.001603 | 4.029152 | 3.591016 | 2.251331
33 | 3.685304 | 3.983648 | 4.031825 | 3.576829 | 2.254692
34 | 3.687035 | 3.981295 | 4.029914 | 3.595679 | 2.246258
35 | 3.684268 | 3.97877 | 4.031126 | 3.581687 | 2.245542
36 | 3.686469 | 3.962881 | 4.033822 | 3.578489 | 2.238354
37 | 3.691989 | 3.946401 | 4.036066 | 3.57005 | 2.227938
38 | 3.686559 | 3.95698 | 4.050502 | 3.557834 | 2.229899
39 | 3.687098 | 3.945162 | 4.03119 | 3.556998 | 2.229458
40 | 3.68491 | 3.940178 | 4.029011 | 3.560801 | 2.22034
41 | 3.686308 | 3.947988 | 4.03488 | 3.550258 | 2.221848
42 | 3.68685 | 3.924186 | 4.031693 | 3.545641 | 2.206731
43 | 3.687984 | 3.922232 | 4.033223 | 3.551696 | 2.207468
44 | 3.68573 | 3.911842 | 4.031021 | 3.550878 | 2.212123
45 | 3.690508 | 3.897704 | 4.028287 | 3.537585 | 2.197699
46 | 3.691724 | 3.90787 | 4.033951 | 3.536841 | 2.199502
47 | 3.688152 | 3.893638 | 4.030255 | 3.5452 | 2.198566
48 | 3.692925 | 3.89033 | 4.039887 | 3.531631 | 2.188217
49 | 3.689574 | 3.885574 | 4.036353 | 3.53428 | 2.186971
50 | 3.69116 | 3.884034 | 4.034105 | 3.534146 | 2.189021
51 | 3.692926 | 3.879993 | 4.032118 | 3.531188 | 2.178875
52 | 3.69332 | 3.877625 | 4.032714 | 3.52452 | 2.176814
53 | 3.693905 | 3.859582 | 4.033548 | 3.523637 | 2.180101
54 | 3.690356 | 3.854575 | 4.029841 | 3.527314 | 2.178314
55 | 3.697815 | 3.859978 | 4.029909 | 3.526652 | 2.175844
56 | 3.691457 | 3.853442 | 4.035501 | 3.513818 | 2.163563
57 | 3.691237 | 3.857709 | 4.03556 | 3.525581 | 2.161122
58 | 3.696111 | 3.849456 | 4.03689 | 3.516685 | 2.162484
59 | 3.69293 | 3.842725 | 4.03357 | 3.522958 | 2.16213
60 | 3.694011 | 3.850078 | 4.039013 | 3.509817 | 2.149665
61 | 3.693426 | 3.834798 | 4.03444 | 3.505263 | 2.159241
62 | 3.694079 | 3.84118 | 4.026872 | 3.499368 | 2.14493
63 | 3.694595 | 3.829509 | 4.035959 | 3.496619 | 2.145127
64 | 3.698302 | 3.827216 | 4.035911 | 3.500752 | 2.143649
65 | 3.695114 | 3.841796 | 4.032683 | 3.500801 | 2.147398
66 | 3.69589 | 3.835239 | 4.037855 | 3.510236 | 2.147688
67 | 3.695585 | 3.829696 | 4.037498 | 3.497838 | 2.144415
68 | 3.699489 | 3.81645 | 4.033605 | 3.500776 | 2.143062
69 | 3.699261 | 3.827531 | 4.029383 | 3.501882 | 2.142163
70 | 3.696841 | 3.828947 | 4.039341 | 3.490964 | 2.130102
71 | 3.697173 | 3.824861 | 4.031511 | 3.493624 | 2.129352
72 | 3.700816 | 3.819578 | 4.035537 | 3.50233 | 2.128049
73 | 3.701006 | 3.819131 | 4.035775 | 3.489356 | 2.126297
74 | 3.697004 | 3.820313 | 4.031572 | 3.49017 | 2.124973
75 | 3.694203 | 3.813983 | 4.028631 | 3.492489 | 2.126786
76 | 3.698155 | 3.811574 | 4.033248 | 3.492212 | 2.12585
77 | 3.703375 | 3.823459 | 4.03481 | 3.498422 | 2.115177
78 | 3.704041 | 3.821026 | 4.031559 | 3.499019 | 2.115392
79 | 3.701832 | 3.811276 | 4.033304 | 3.495466 | 2.120785
80 | 3.701894 | 3.803773 | 4.033542 | 3.495254 | 2.120011
81 | 3.70263 | 3.812447 | 4.030267 | 3.484729 | 2.121012
82 | 3.702995 | 3.811499 | 4.034774 | 3.485415 | 2.107248
83 | 3.704328 | 3.802373 | 4.032223 | 3.492287 | 2.109271
84 | 3.705017 | 3.805154 | 4.033028 | 3.490102 | 2.113059
85 | 3.702456 | 3.811522 | 4.034521 | 3.486382 | 2.101055
86 | 3.703678 | 3.814054 | 4.035871 | 3.48228 | 2.104448
87 | 3.700551 | 3.806283 | 4.032492 | 3.498008 | 2.105014
88 | 3.701649 | 3.802386 | 4.037916 | 3.490708 | 2.109085
89 | 3.702248 | 3.802952 | 4.034515 | 3.49051 | 2.095642
90 | 3.703095 | 3.810401 | 4.031338 | 3.479132 | 2.096473
91 | 3.70795 | 3.797377 | 4.036771 | 3.486223 | 2.098734
92 | 3.706039 | 3.808569 | 4.038966 | 3.486532 | 2.091667
93 | 3.706519 | 3.802576 | 4.031125 | 3.488566 | 2.091573
94 | 3.703539 | 3.797332 | 4.036808 | 3.481613 | 2.094747
95 | 3.703944 | 3.812373 | 4.036889 | 3.481573 | 2.093339
96 | 3.704754 | 3.807939 | 4.033611 | 3.482115 | 2.09507
97 | 3.705698 | 3.794785 | 4.030596 | 3.483586 | 2.084394
98 | 3.706543 | 3.803575 | 4.035807 | 3.474953 | 2.086168
99 | 3.703151 | 3.792854 | 4.036419 | 3.491205 | 2.086877
100 | 3.707983 | 3.79532 | 4.033186 | 3.479401 | 2.087558
101 | 3.704667 | 3.792469 | 4.038095 | 3.47816 | 2.0883
102 | 3.704949 | 3.796671 | 4.034322 | 3.483753 | 2.088091
103 | 3.709752 | 3.792237 | 4.027071 | 3.477028 | 2.07662
104 | 3.706198 | 3.795571 | 4.035766 | 3.479308 | 2.078501
105 | 3.706561 | 3.790258 | 4.036375 | 3.486788 | 2.078357
106 | 3.706618 | 3.786519 | 4.032205 | 3.479912 | 2.076896
107 | 3.707343 | 3.790115 | 4.037279 | 3.478103 | 2.077722
108 | 3.707486 | 3.785079 | 4.033321 | 3.485641 | 2.076989
109 | 3.708688 | 3.793639 | 4.034651 | 3.481409 | 2.06611
110 | 3.709071 | 3.789915 | 4.035216 | 3.467818 | 2.065648
111 | 3.710253 | 3.785207 | 4.036605 | 3.486644 | 2.068611
112 | 3.710654 | 3.790593 | 4.032811 | 3.481657 | 2.068968
113 | 3.707206 | 3.790586 | 4.033413 | 3.472133 | 2.070311
114 | 3.708906 | 3.773043 | 4.039514 | 3.471058 | 2.059794
115 | 3.70863 | 3.784895 | 4.030901 | 3.479262 | 2.058493
116 | 3.709787 | 3.784915 | 4.036517 | 3.481968 | 2.061013
117 | 3.710923 | 3.780402 | 4.033572 | 3.484073 | 2.06297
118 | 3.710625 | 3.780402 | 4.033459 | 3.470097 | 2.059974
119 | 3.71201 | 3.788956 | 4.039152 | 3.479784 | 2.052677
120 | 3.70928 | 3.771018 | 4.040336 | 3.475505 | 2.053793
121 | 3.709986 | 3.766532 | 4.041264 | 3.471232 | 2.055626
122 | 3.714052 | 3.76599 | 4.041458 | 3.481828 | 2.054654
123 | 3.711104 | 3.768169 | 4.034228 | 3.46616 | 2.05612
124 | 3.715659 | 3.764393 | 4.039137 | 3.470221 | 2.045203
125 | 3.712601 | 3.767757 | 4.031834 | 3.471927 | 2.047488
126 | 3.713344 | 3.760281 | 4.032567 | 3.473149 | 2.047184
127 | 3.714504 | 3.765179 | 4.033922 | 3.4676 | 2.049976
128 | 3.71192 | 3.754115 | 4.035447 | 3.471646 | 2.041126
129 | 3.713048 | 3.752719 | 4.036802 | 3.479213 | 2.043999
130 | 3.710178 | 3.753036 | 4.033699 | 3.459229 | 2.045469
131 | 3.714165 | 3.763883 | 4.038199 | 3.469546 | 2.043875
132 | 3.711963 | 3.767437 | 4.031795 | 3.463902 | 2.036742
133 | 3.71286 | 3.7629 | 4.04124 | 3.467231 | 2.038124
134 | 3.717358 | 3.752436 | 4.033528 | 3.457223 | 2.03848
135 | 3.714377 | 3.756312 | 4.038965 | 3.451712 | 2.027709
136 | 3.715492 | 3.742825 | 4.031858 | 3.455693 | 2.028124
137 | 3.716164 | 3.749894 | 4.037028 | 3.456983 | 2.0316
138 | 3.713456 | 3.742001 | 4.034076 | 3.452485 | 2.034019
139 | 3.710039 | 3.74237 | 4.03899 | 3.454673 | 2.020186
140 | 3.70974 | 3.747352 | 4.038657 | 3.454075 | 2.021447
141 | 3.711738 | 3.744991 | 4.041251 | 3.46447 | 2.023261
142 | 3.716945 | 3.724062 | 4.038616 | 3.460186 | 2.026556
143 | 3.714309 | 3.730389 | 4.039989 | 3.449823 | 2.015391
144 | 3.714808 | 3.718856 | 4.03645 | 3.445573 | 2.016155
145 | 3.715144 | 3.722714 | 4.036812 | 3.450384 | 2.014219
146 | 3.712982 | 3.721412 | 4.043195 | 3.446535 | 2.007865
147 | 3.717045 | 3.720136 | 4.039188 | 3.448344 | 2.005691
148 | 3.714626 | 3.713746 | 4.036802 | 3.448093 | 2.008526
149 | 3.714582 | 3.701951 | 4.04125 | 3.441185 | 2.007451
150 | 3.715731 | 3.70496 | 4.038358 | 3.439252 | 1.996057
151 | 3.713604 | 3.703056 | 4.040563 | 3.437585 | 2.001304
152 | 3.714424 | 3.699157 | 4.037319 | 3.433555 | 2.001312
153 | 3.715061 | 3.691354 | 4.038118 | 3.433603 | 2.001726
154 | 3.712368 | 3.690258 | 4.039709 | 3.425439 | 1.990069
155 | 3.717213 | 3.687846 | 4.040905 | 3.431468 | 1.990812
156 | 3.718761 | 3.684328 | 4.038461 | 3.422895 | 1.98169
157 | 3.715372 | 3.682219 | 4.043567 | 3.425435 | 1.982705
158 | 3.715562 | 3.673611 | 4.044033 | 3.412773 | 1.980943
159 | 3.717647 | 3.66177 | 4.03801 | 3.423741 | 1.971675
160 | 3.713861 | 3.662135 | 4.038474 | 3.40935 | 1.972571
161 | 3.714877 | 3.651758 | 4.035426 | 3.412287 | 1.973382
162 | 3.719413 | 3.649279 | 4.0361 | 3.413472 | 1.9725
163 | 3.717292 | 3.655332 | 4.042729 | 3.409545 | 1.963019
164 | 3.717691 | 3.650563 | 4.043366 | 3.410672 | 1.962974
165 | 3.717749 | 3.642065 | 4.043712 | 3.400305 | 1.961532
166 | 3.72257 | 3.625493 | 4.040311 | 3.403137 | 1.963221
167 | 3.719232 | 3.626306 | 4.041106 | 3.404469 | 1.963153
168 | 3.716126 | 3.626182 | 4.042208 | 3.407116 | 1.951036
169 | 3.716183 | 3.619013 | 4.038456 | 3.39549 | 1.949466
170 | 3.717237 | 3.616251 | 4.040063 | 3.389817 | 1.951045
171 | 3.717588 | 3.606172 | 4.036534 | 3.393882 | 1.94977
172 | 3.71868 | 3.616562 | 4.046589 | 3.389469 | 1.938341
173 | 3.719427 | 3.6029 | 4.04781 | 3.382542 | 1.940321
174 | 3.716766 | 3.592473 | 4.036321 | 3.380529 | 1.942134
175 | 3.720256 | 3.587167 | 4.040289 | 3.380723 | 1.938438
176 | 3.721871 | 3.582813 | 4.042447 | 3.36974 | 1.928361
177 | 3.718528 | 3.582435 | 4.043508 | 3.364494 | 1.927892
178 | 3.719613 | 3.572401 | 4.040557 | 3.366078 | 1.930064
179 | 3.72042 | 3.574057 | 4.041957 | 3.365026 | 1.918025
180 | 3.717053 | 3.559017 | 4.047523 | 3.357293 | 1.917988
181 | 3.72158 | 3.553668 | 4.039622 | 3.347392 | 1.917849
182 | 3.719576 | 3.549285 | 4.046012 | 3.347518 | 1.906796
183 | 3.721665 | 3.547515 | 4.044431 | 3.351695 | 1.913963
184 | 3.720161 | 3.53234 | 4.043312 | 3.338413 | 1.905847
185 | 3.72154 | 3.52428 | 4.044929 | 3.344151 | 1.907478
186 | 3.722054 | 3.523493 | 4.04568 | 3.333851 | 1.905687
187 | 3.722685 | 3.510363 | 4.047012 | 3.3267 | 1.897479
188 | 3.723812 | 3.500316 | 4.044027 | 3.336457 | 1.895529
189 | 3.724654 | 3.49627 | 4.045134 | 3.320301 | 1.892624
190 | 3.721592 | 3.494052 | 4.038257 | 3.300764 | 1.885227
191 | 3.723039 | 3.488308 | 4.035814 | 3.302231 | 1.883461
192 | 3.723847 | 3.472068 | 4.050381 | 3.30331 | 1.87533
193 | 3.72422 | 3.464591 | 4.047115 | 3.297764 | 1.871962

## Battery_#4
cycle_number | peak1_voltage(>3.6V) | peak1_dqdv | peak2_voltage(>4.0V) | peak2_dqdv | area_3.7-4.0V
1 | 3.666101 | 3.964728 | 4.05113 | 3.77674 | 2.418347
2 | 3.667371 | 4.01625 | 4.037859 | 3.742251 | 2.409792
3 | 3.66744 | 4.017487 | 4.030735 | 3.728165 | 2.394684
4 | 3.668727 | 4.010358 | 4.028739 | 3.714154 | 2.397311
5 | 3.667752 | 4.044908 | 4.024206 | 3.707997 | 2.392837
6 | 3.670809 | 4.03966 | 4.03194 | 3.708834 | 2.385527
7 | 3.671234 | 4.059034 | 4.028928 | 3.698323 | 2.369997
8 | 3.666305 | 4.047826 | 4.03597 | 3.685957 | 2.363568
9 | 3.672067 | 4.062308 | 4.030849 | 3.689674 | 2.370172
10 | 3.67058 | 4.054488 | 4.200658 | 448.4648 | 2.359366
11 | 3.67792 | 4.052758 | 4.03021 | 3.664113 | 2.35571
12 | 3.671743 | 4.069055 | 4.200662 | 159.9522 | 2.339836
13 | 3.675196 | 4.06254 | 4.199484 | 3427.153 | 2.336125
14 | 3.676695 | 4.055731 | 4.034117 | 3.650803 | 2.335681
15 | 3.675574 | 4.029826 | 4.034065 | 3.64044 | 2.329906
16 | 3.675007 | 4.058811 | 4.029243 | 3.642667 | 2.318299
17 | 3.676599 | 4.047601 | 4.035552 | 3.618721 | 2.307636
18 | 3.676019 | 4.045655 | 4.035383 | 3.613416 | 2.301362
19 | 3.677908 | 4.026366 | 4.033982 | 3.602033 | 2.30172
20 | 3.676815 | 4.014018 | 4.03738 | 3.596437 | 2.294082
21 | 3.679304 | 4.001706 | 4.028433 | 3.585803 | 2.282109
22 | 3.680914 | 4.000235 | 4.030848 | 3.568792 | 2.271574
23 | 3.679773 | 3.996954 | 4.03819 | 3.561151 | 2.274592
24 | 3.676702 | 3.970339 | 4.03522 | 3.570365 | 2.257314
25 | 3.681085 | 3.96406 | 4.03647 | 3.550438 | 2.254988
26 | 3.679219 | 3.94784 | 4.030859 | 3.542057 | 2.245023
27 | 3.679063 | 3.932624 | 4.035174 | 3.539971 | 2.239852
28 | 3.686417 | 3.934399 | 4.035678 | 3.532217 | 2.232425
29 | 3.68226 | 3.9282 | 4.031469 | 3.531458 | 2.226759
30 | 3.6853 | 3.920446 | 4.035289 | 3.520816 | 2.22083
31 | 3.685123 | 3.9099 | 4.0313 | 3.520403 | 2.216248
32 | 3.688029 | 3.890699 | 4.043294 | 3.511786 | 2.209615
33 | 3.691148 | 3.884098 | 4.043064 | 3.505886 | 2.201329
34 | 3.689816 | 3.86463 | 4.033542 | 3.498354 | 2.207533
35 | 3.687946 | 3.854986 | 4.036112 | 3.501252 | 2.195023
36 | 3.686762 | 3.860241 | 4.043468 | 3.493548 | 2.187153
37 | 3.688625 | 3.852331 | 4.033378 | 3.491621 | 2.190338
38 | 3.690424 | 3.830874 | 4.043365 | 3.570481 | 2.17967
39 | 3.687795 | 3.822288 | 4.037324 | 3.482389 | 2.18077
40 | 3.689538 | 3.819705 | 4.043765 | 3.475344 | 2.168462
41 | 3.694624 | 3.803844 | 4.041351 | 3.469705 | 2.172376
42 | 3.691982 | 3.805977 | 4.038652 | 3.475317 | 2.158004
43 | 3.697228 | 3.803622 | 4.040644 | 3.467213 | 2.159562
44 | 3.694861 | 3.791641 | 4.046747 | 3.455646 | 2.149033
45 | 3.692572 | 3.778017 | 4.036044 | 3.458371 | 2.151281
46 | 3.692253 | 3.778785 | 4.035957 | 3.457165 | 2.147953
47 | 3.697104 | 3.76687 | 4.041505 | 3.449289 | 2.133726
48 | 3.694495 | 3.763493 | 4.034779 | 3.451913 | 2.13511
49 | 3.69887 | 3.759508 | 4.04382 | 3.447568 | 2.134102
50 | 3.699983 | 3.743589 | 4.049549 | 3.437393 | 2.122402
51 | 3.697009 | 3.74168 | 4.038026 | 3.444993 | 2.124321
52 | 3.693981 | 3.738116 | 4.043385 | 3.446824 | 2.124323
53 | 3.698401 | 3.729263 | 4.048441 | 3.433747 | 2.123809
54 | 3.69972 | 3.73677 | 4.037142 | 3.434104 | 2.110824
55 | 3.699236 | 3.737524 | 4.036975 | 3.427337 | 2.107398
56 | 3.704333 | 3.721041 | 4.03404 | 3.435223 | 2.108989
57 | 3.700587 | 3.724541 | 4.04303 | 3.421805 | 2.110364
58 | 3.696762 | 3.717879 | 4.034697 | 3.423608 | 2.105928
59 | 3.700995 | 3.709583 | 4.043409 | 3.427796 | 2.106669
60 | 3.701277 | 3.704783 | 4.035535 | 3.415646 | 2.092785
61 | 3.701552 | 3.706938 | 4.040119 | 3.417922 | 2.090961
62 | 3.705745 | 3.705736 | 4.032054 | 3.415102 | 2.089766
63 | 3.697925 | 3.692691 | 4.045034 | 3.408792 | 2.087678
64 | 3.701888 | 3.694388 | 4.036639 | 3.413895 | 2.086686
65 | 3.701923 | 3.698368 | 4.041062 | 3.410935 | 2.085864
66 | 3.706935 | 3.696091 | 4.042458 | 3.411068 | 2.087557
67 | 3.703245 | 3.699008 | 4.199233 | 350.668 | 2.086126
68 | 3.706009 | 3.677084 | 4.032683 | 3.403321 | 2.081174
69 | 3.702632 | 3.685467 | 4.038062 | 3.4041 | 2.08136
70 | 3.706624 | 3.676666 | 4.200404 | 127.4532 | 2.080149
71 | 3.703963 | 3.672711 | 4.035328 | 3.402426 | 2.069535
72 | 3.703624 | 3.676827 | 4.035108 | 3.407723 | 2.06761
73 | 3.703948 | 3.684376 | 4.035407 | 3.40485 | 2.066
74 | 3.70195 | 3.685453 | 4.200312 | 1160.016 | 2.071434
75 | 3.706082 | 3.668009 | 4.200221 | 19.67162 | 2.071206
76 | 3.702259 | 3.673297 | 4.200316 | 22.05846 | 2.070485
77 | 3.703979 | 3.670151 | 4.19936 | 420.4929 | 2.06201
78 | 3.709787 | 3.675092 | 4.037837 | 3.402477 | 2.0677
79 | 3.708083 | 3.670934 | 4.036284 | 3.392895 | 2.060786
80 | 3.706906 | 3.667656 | 4.030632 | 3.401657 | 2.056046
81 | 3.703777 | 3.662885 | 4.036149 | 3.398371 | 2.057661
82 | 3.714703 | 3.663214 | 4.039413 | 3.391779 | 2.052141
83 | 3.70667 | 3.659046 | 4.035092 | 3.396147 | 2.050021
84 | 3.710447 | 3.671518 | 4.034584 | 3.396857 | 2.047442
85 | 3.71156 | 3.662218 | 4.035967 | 3.395748 | 2.052696
86 | 3.714394 | 3.676366 | 4.034841 | 3.393272 | 2.045409
87 | 3.709595 | 3.664875 | 4.200587 | 25.10743 | 2.056085
88 | 3.70992 | 3.670971 | 4.200727 | 35.44746 | 2.042361
89 | 3.705788 | 3.665005 | 4.200654 | 33.68671 | 2.040958
90 | 3.710435 | 3.666044 | 4.200704 | 49.63021 | 2.041256
91 | 3.709756 | 3.660951 | 4.200738 | 45.54743 | 2.039422
92 | 3.706177 | 3.660429 | 4.030803 | 3.386324 | 2.040062
93 | 3.725744 | 3.648531 | 4.200757 | 44.33299 | 2.036071
94 | 3.709217 | 3.663159 | 4.199426 | 488.8588 | 2.048593
95 | 3.708992 | 3.655643 | 4.200746 | 36.08758 | 2.032332
96 | 3.710082 | 3.654217 | 4.039304 | 3.390218 | 2.033838
97 | 3.70903 | 3.655622 | 4.20082 | 48.0795 | 2.030923
98 | 3.71313 | 3.660793 | 4.200858 | 41.16839 | 2.029337
99 | 3.712952 | 3.656243 | 4.200832 | 44.5853 | 2.028219
100 | 3.716918 | 3.652461 | 4.200818 | 49.90073 | 2.027218
101 | 3.713358 | 3.650553 | 4.200734 | 71.14815 | 2.026962
102 | 3.709564 | 3.646571 | 4.039126 | 3.391051 | 2.026041
103 | 3.712618 | 3.655514 | 4.200793 | 41.53283 | 2.023048
104 | 3.717413 | 3.648796 | 4.034549 | 3.396315 | 2.023518
105 | 3.713719 | 3.644149 | 4.035256 | 3.392749 | 2.025154
106 | 3.713988 | 3.644165 | 4.035346 | 3.385012 | 2.024172
107 | 3.713974 | 3.646158 | 4.035421 | 3.396101 | 2.023283
108 | 3.718484 | 3.643591 | 4.199448 | 8081.546 | 2.023446
109 | 3.71807 | 3.643989 | 4.031257 | 3.400734 | 2.02064
110 | 3.715504 | 3.648366 | 4.028538 | 3.402506 | 2.024827
111 | 3.718914 | 3.649701 | 4.03218 | 3.392379 | 2.021582
112 | 3.718876 | 3.650527 | 4.036604 | 3.398371 | 2.021134
113 | 3.719055 | 3.643343 | 4.036785 | 3.394472 | 2.020792
114 | 3.719423 | 3.638249 | 4.200775 | 32.96817 | 2.02057
115 | 3.715412 | 3.643988 | 4.037123 | 3.391843 | 2.018944
116 | 3.716064 | 3.640313 | 4.033694 | 3.397578 | 2.007222
117 | 3.719938 | 3.640028 | 4.200815 | 55.76733 | 2.004917
118 | 3.716598 | 3.648999 | 4.200757 | 90.73764 | 2.005689
119 | 3.712974 | 3.642743 | 4.034833 | 3.395006 | 2.00587
120 | 3.716205 | 3.635477 | 4.199459 | 257.4705 | 2.003004
121 | 3.720191 | 3.641457 | 4.200746 | 108.1416 | 2.002442
122 | 3.716481 | 3.651144 | 4.199384 | 891.5183 | 2.001923
123 | 3.71736 | 3.638311 | 4.030961 | 3.397994 | 2.003716
124 | 3.713886 | 3.631654 | 4.040236 | 3.403438 | 2.006577
125 | 3.717176 | 3.636251 | 4.035227 | 3.3948 | 2.00252
126 | 3.71776 | 3.644808 | 4.035969 | 3.399312 | 2.003298
127 | 3.718142 | 3.633961 | 4.040751 | 3.394538 | 2.003397
128 | 3.722542 | 3.64667 | 4.041256 | 3.401648 | 2.004248
129 | 3.719099 | 3.645239 | 4.037654 | 3.402314 | 1.991928
130 | 3.72308 | 3.628425 | 4.200844 | 43.34939 | 1.990209
131 | 3.723179 | 3.634495 | 4.042106 | 3.399189 | 1.989332
132 | 3.722937 | 3.632576 | 4.037596 | 3.400452 | 2.001094
133 | 3.719218 | 3.635055 | 4.037703 | 3.398896 | 1.98649
134 | 3.723025 | 3.638607 | 4.029269 | 3.395166 | 1.985929
135 | 3.715216 | 3.623951 | 4.033768 | 3.399543 | 1.986152
136 | 3.72396 | 3.631046 | 4.038715 | 3.393165 | 1.984786
137 | 3.719907 | 3.631251 | 4.034594 | 3.401779 | 1.983541
138 | 3.720624 | 3.616148 | 4.035296 | 3.402423 | 1.985586
139 | 3.725159 | 3.620337 | 4.031773 | 3.401379 | 1.986082
140 | 3.717792 | 3.583835 | 4.040952 | 3.502129 | 1.990215
141 | 3.722368 | 3.627315 | 4.037715 | 3.404228 | 1.975762
142 | 3.718252 | 3.616205 | 4.037906 | 3.400594 | 1.975797
143 | 3.727454 | 3.600915 | 4.034758 | 3.394996 | 1.976395
144 | 3.722038 | 3.6175 | 4.037635 | 3.397362 | 1.968972
145 | 3.720266 | 3.614076 | 4.035953 | 3.398465 | 1.976804
146 | 3.720877 | 3.613593 | 4.032503 | 3.399464 | 1.977121
147 | 3.716998 | 3.606976 | 4.045759 | 3.382594 | 1.977905
148 | 3.722351 | 3.60804 | 4.03858 | 3.39513 | 1.966492
149 | 3.726422 | 3.609518 | 4.038651 | 3.386273 | 1.96425
150 | 3.719531 | 3.60236 | 4.03573 | 3.390591 | 1.96828
151 | 3.724013 | 3.606754 | 4.02753 | 3.388313 | 1.968565
152 | 3.721087 | 3.593624 | 4.042146 | 3.393562 | 1.956993
153 | 3.729937 | 3.598405 | 4.038782 | 3.385115 | 1.957402
154 | 3.719096 | 3.588765 | 4.031503 | 3.391918 | 1.958447
155 | 3.727809 | 3.578707 | 4.036788 | 3.370352 | 1.961256
156 | 3.723418 | 3.581094 | 4.041142 | 3.375373 | 1.960176
157 | 3.720526 | 3.584565 | 4.200848 | 78.72712 | 1.947481
158 | 3.725719 | 3.571548 | 4.039697 | 3.383391 | 1.950148
159 | 3.721707 | 3.565125 | 4.039835 | 3.369578 | 1.949001
160 | 3.726752 | 3.56087 | 4.036786 | 3.370029 | 1.949537
161 | 3.719531 | 3.557375 | 4.041936 | 3.369468 | 1.938178
162 | 3.728293 | 3.567147 | 4.038649 | 3.368523 | 1.939393
163 | 3.721724 | 3.558461 | 4.036073 | 3.362974 | 1.940338
164 | 3.72606 | 3.558181 | 4.032441 | 3.36482 | 1.941364
165 | 3.72843 | 3.552037 | 4.035097 | 3.363675 | 1.934994
166 | 3.720781 | 3.54148 | 4.036132 | 3.352474 | 1.933875
167 | 3.728341 | 3.529909 | 4.035403 | 3.358607 | 1.933195
168 | 3.729833 | 3.540293 | 4.041295 | 3.358885 | 1.919118
169 | 3.727127 | 3.546596 | 4.038839 | 3.358284 | 1.92083
170 | 3.727039 | 3.533193 | 4.034616 | 3.350534 | 1.923262
171 | 3.727275 | 3.522917 | 4.03064 | 3.354723 | 1.921533
172 | 3.724388 | 3.526491 | 4.040953 | 3.346602 | 1.920532
173 | 3.734044 | 3.511908 | 4.03404 | 3.348649 | 1.914913
174 | 3.725664 | 3.520856 | 4.042778 | 3.33905 | 1.912961
175 | 3.722669 | 3.504006 | 4.039982 | 3.34502 | 1.911706
176 | 3.723063 | 3.509619 | 4.044842 | 3.331291 | 1.909795
177 | 3.724727 | 3.496766 | 4.042581 | 3.327095 | 1.903112
178 | 3.725465 | 3.504615 | 4.043526 | 3.332115 | 1.902962
179 | 3.725633 | 3.483186 | 4.035021 | 3.327635 | 1.901175
180 | 3.726874 | 3.48185 | 4.045328 | 3.316148 | 1.893633
181 | 3.723716 | 3.483619 | 4.033774 | 3.315885 | 1.893107
182 | 3.724495 | 3.483593 | 4.03927 | 3.30892 | 1.890483
183 | 3.725645 | 3.480196 | 4.041041 | 3.316455 | 1.885358
184 | 3.730067 | 3.465582 | 4.045749 | 3.318752 | 1.88234
185 | 3.727957 | 3.465201 | 4.044071 | 3.303988 | 1.882764
186 | 3.732167 | 3.450809 | 4.039345 | 3.300856 | 1.879578
187 | 3.728388 | 3.453476 | 4.044402 | 3.308871 | 1.877493
188 | 3.728752 | 3.453985 | 4.0411 | 3.308225 | 1.870611
189 | 3.725965 | 3.448977 | 4.033896 | 3.289613 | 1.870193
190 | 3.72764 | 3.42904 | 4.035775 | 3.288956 | 1.869072
191 | 3.73182 | 3.428135 | 4.045105 | 3.284706 | 1.858918
192 | 3.729302 | 3.41751 | 4.04267 | 3.284516 | 1.857518
193 | 3.729443 | 3.418377 | 4.043314 | 3.283894 | 1.855235
194 | 3.72654 | 3.409374 | 4.041005 | 3.283578 | 1.849896

## Battery_#5
cycle_number | peak1_voltage(>3.6V) | peak1_dqdv | peak2_voltage(>4.0V) | peak2_dqdv | area_3.7-4.0V
1 | 3.667157 | 3.975436 | 4.052062 | 3.769772 | 2.420355
2 | 3.668233 | 3.99175 | 4.03841 | 3.73637 | 2.412355
3 | 3.671044 | 4.00752 | 4.03435 | 3.728343 | 2.409797
4 | 3.672871 | 4.028372 | 4.032962 | 3.728042 | 2.39929
5 | 3.670058 | 4.041121 | 4.030432 | 3.705869 | 2.38585
6 | 3.665995 | 4.042805 | 4.026401 | 3.710478 | 2.382603
7 | 3.670143 | 4.048133 | 4.031398 | 3.708202 | 2.381589
8 | 3.671493 | 4.06335 | 4.029395 | 3.695334 | 2.368433
9 | 3.670125 | 4.049146 | 4.028347 | 3.696205 | 2.361771
10 | 3.672175 | 4.059645 | 4.030967 | 3.679691 | 2.36451
11 | 3.671081 | 4.063001 | 4.030185 | 3.676907 | 2.358123
12 | 3.674211 | 4.048998 | 4.034077 | 3.66486 | 2.353653
13 | 3.674023 | 4.072943 | 4.026216 | 3.661199 | 2.345192
14 | 3.673931 | 4.054769 | 4.200641 | 119.4634 | 2.341552
15 | 3.675107 | 4.068009 | 4.028417 | 3.638277 | 2.330163
16 | 3.67553 | 4.065721 | 4.033164 | 3.63748 | 2.327939
17 | 3.676181 | 4.05053 | 4.026346 | 3.623395 | 2.311184
18 | 3.677565 | 4.041236 | 4.028195 | 3.623202 | 2.310967
19 | 3.675815 | 4.049585 | 4.030721 | 3.605965 | 2.297902
20 | 3.677096 | 4.037683 | 4.028462 | 3.603494 | 2.301116
21 | 3.679318 | 4.037375 | 4.027409 | 3.597022 | 2.289286
22 | 3.679165 | 4.01953 | 4.035747 | 3.592125 | 2.284592
23 | 3.677933 | 4.01146 | 4.030777 | 3.577834 | 2.272632
24 | 3.678658 | 4.002634 | 4.027861 | 3.567809 | 2.274256
25 | 3.683495 | 3.991775 | 4.029645 | 3.55929 | 2.259534
26 | 3.684178 | 3.983871 | 4.026723 | 3.548886 | 2.257451
27 | 3.680703 | 3.976136 | 4.031402 | 3.548979 | 2.25371
28 | 3.68131 | 3.953945 | 4.036538 | 3.539879 | 2.251362
29 | 3.684816 | 3.955379 | 4.199489 | 5951.718 | 2.246948
30 | 3.684444 | 3.941752 | 4.028519 | 3.537965 | 2.241942
31 | 3.68058 | 3.937699 | 4.200792 | 34.35491 | 2.237535
32 | 3.683824 | 3.921176 | 4.028529 | 3.518533 | 2.229377
33 | 3.686707 | 3.914161 | 4.036222 | 3.519178 | 2.223075
34 | 3.685748 | 3.913788 | 4.039712 | 3.518364 | 2.216478
35 | 3.688568 | 3.905691 | 4.030776 | 3.501139 | 2.207263
36 | 3.687939 | 3.892572 | 4.034569 | 3.502834 | 2.201441
37 | 3.686963 | 3.887621 | 4.033838 | 3.499563 | 2.195624
38 | 3.689005 | 3.892586 | 4.032326 | 3.493879 | 2.19823
39 | 3.683951 | 3.862918 | 4.035369 | 3.490507 | 2.19067
40 | 3.69024 | 3.858089 | 4.030117 | 3.495911 | 2.183292
41 | 3.692605 | 3.846526 | 4.037107 | 3.474222 | 2.172572
42 | 3.690534 | 3.844089 | 4.035254 | 3.473124 | 2.174695
43 | 3.692488 | 3.83314 | 4.037743 | 3.47275 | 2.165389
44 | 3.686782 | 3.810949 | 4.031743 | 3.469253 | 2.16861
45 | 3.692424 | 3.811979 | 4.033997 | 3.473575 | 2.15913
46 | 3.690159 | 3.810758 | 4.044519 | 3.460099 | 2.16113
47 | 3.695251 | 3.800904 | 4.037726 | 3.465336 | 2.147797
48 | 3.693093 | 3.795289 | 4.035579 | 3.46012 | 2.152874
49 | 3.697843 | 3.780282 | 4.036759 | 3.460319 | 2.138498
50 | 3.699299 | 3.776614 | 4.034574 | 3.448587 | 2.140569
51 | 3.696233 | 3.773432 | 4.044166 | 3.446803 | 2.140079
52 | 3.697752 | 3.768753 | 4.033364 | 3.452129 | 2.130982
53 | 3.698792 | 3.761181 | 4.043151 | 3.451396 | 2.131264
54 | 3.699605 | 3.764462 | 4.035811 | 3.434778 | 2.132202
55 | 3.700408 | 3.750379 | 4.041259 | 3.43651 | 2.116997
56 | 3.696994 | 3.747992 | 4.03776 | 3.434529 | 2.11732
57 | 3.701306 | 3.734788 | 4.038371 | 3.428986 | 2.119349
58 | 3.702014 | 3.732846 | 4.035078 | 3.439094 | 2.119057
59 | 3.703071 | 3.727901 | 4.04072 | 3.43562 | 2.106345
60 | 3.699874 | 3.729765 | 4.041635 | 3.432901 | 2.106952
61 | 3.69986 | 3.724627 | 4.200576 | 29.77413 | 2.103854
62 | 3.700122 | 3.716016 | 4.037845 | 3.422992 | 2.102823
63 | 3.703805 | 3.715983 | 4.037885 | 3.416279 | 2.099941
64 | 3.699592 | 3.714272 | 4.03341 | 3.413638 | 2.097843
65 | 3.704065 | 3.705009 | 4.042683 | 3.41703 | 2.098241
66 | 3.700769 | 3.703498 | 4.035 | 3.413306 | 2.098934
67 | 3.704226 | 3.703485 | 4.03889 | 3.410491 | 2.09461
68 | 3.704723 | 3.695046 | 4.039451 | 3.410929 | 2.081224
69 | 3.704577 | 3.703093 | 4.030923 | 3.404567 | 2.07937
70 | 3.705119 | 3.706048 | 4.0359 | 3.406939 | 2.080209
71 | 3.704396 | 3.695718 | 4.039639 | 3.403428 | 2.076017
72 | 3.70077 | 3.695421 | 4.031406 | 3.403263 | 2.075691
73 | 3.704045 | 3.689548 | 4.035131 | 3.412744 | 2.072161
74 | 3.703341 | 3.685722 | 4.199157 | 215.5158 | 2.082265
75 | 3.704055 | 3.682697 | 4.030982 | 3.398275 | 2.070303
76 | 3.703535 | 3.683585 | 4.039404 | 3.395477 | 2.066933
77 | 3.708078 | 3.687778 | 4.035544 | 3.402356 | 2.068317
78 | 3.707916 | 3.687618 | 4.031345 | 3.397682 | 2.066468
79 | 3.712388 | 3.684377 | 4.040526 | 3.399853 | 2.067197
80 | 3.70836 | 3.684348 | 4.200752 | 62.04132 | 2.065323
81 | 3.704338 | 3.673989 | 4.036366 | 3.397922 | 2.064792
82 | 3.707145 | 3.680406 | 4.030881 | 3.395108 | 2.057273
83 | 3.70737 | 3.678856 | 4.031204 | 3.394264 | 2.056943
84 | 3.707701 | 3.673024 | 4.031699 | 3.392146 | 2.056903
85 | 3.707503 | 3.681483 | 4.031616 | 3.391102 | 2.05509
86 | 3.710591 | 3.67563 | 4.03929 | 3.396713 | 2.050959
87 | 3.706624 | 3.672825 | 4.039391 | 3.393978 | 2.049778
88 | 3.711149 | 3.671835 | 4.040024 | 3.395955 | 2.050869
89 | 3.710863 | 3.671844 | 4.035599 | 3.392482 | 2.048223
90 | 3.70614 | 3.671499 | 4.034863 | 3.384396 | 2.046046
91 | 3.714975 | 3.67078 | 4.035936 | 3.386408 | 2.0467
92 | 3.710952 | 3.671885 | 4.035997 | 3.391912 | 2.045141
93 | 3.715311 | 3.665419 | 4.036415 | 3.395456 | 2.04537
94 | 3.718395 | 3.658514 | 4.031581 | 3.378427 | 2.041919
95 | 3.71071 | 3.669955 | 4.027288 | 3.382254 | 2.04154
96 | 3.710841 | 3.671066 | 4.040462 | 3.384164 | 2.040212
97 | 3.712083 | 3.663183 | 4.200769 | 27.08443 | 2.042782
98 | 3.711623 | 3.658584 | 4.200767 | 26.59917 | 2.040591
99 | 3.711547 | 3.658226 | 4.03727 | 3.381463 | 2.038574
100 | 3.711622 | 3.662154 | 4.200758 | 25.45148 | 2.037415
101 | 3.715809 | 3.651335 | 4.199442 | 707.8879 | 2.037456
102 | 3.712322 | 3.659441 | 4.200887 | 50.87248 | 2.023453
103 | 3.713376 | 3.655712 | 4.035301 | 3.384314 | 2.027256
104 | 3.71422 | 3.647826 | 4.036283 | 3.378636 | 2.028486
105 | 3.713916 | 3.645376 | 4.035955 | 3.379993 | 2.026525
106 | 3.718829 | 3.658154 | 4.19949 | 350.3748 | 2.028105
107 | 3.716134 | 3.649332 | 4.034282 | 3.381721 | 2.016425
108 | 3.711137 | 3.641196 | 4.033239 | 3.377633 | 2.025975
109 | 3.720076 | 3.64447 | 4.199519 | 204.6993 | 2.013862
110 | 3.712109 | 3.647799 | 4.20082 | 81.76806 | 2.012141
111 | 3.717238 | 3.638672 | 4.03995 | 3.381822 | 2.014348
112 | 3.71807 | 3.640861 | 4.032304 | 3.377103 | 2.018349
113 | 3.717717 | 3.637209 | 4.032049 | 3.376738 | 2.013687
114 | 3.715378 | 3.635339 | 4.200816 | 49.61072 | 2.005452
115 | 3.719255 | 3.642292 | 4.042569 | 3.378358 | 2.004207
116 | 3.719932 | 3.63995 | 4.199486 | 639679.8 | 2.004816
117 | 3.717393 | 3.63773 | 4.040791 | 3.366627 | 2.00741
118 | 3.716657 | 3.618668 | 4.035628 | 3.371454 | 2.004479
119 | 3.718207 | 3.638184 | 4.033134 | 3.369314 | 2.007495
120 | 3.718921 | 3.630602 | 4.199546 | 180.0442 | 1.996517
121 | 3.719494 | 3.626639 | 4.199527 | 1308.969 | 1.997505
122 | 3.720475 | 3.631014 | 4.040002 | 3.361659 | 1.99832
123 | 3.720796 | 3.627357 | 4.044952 | 3.366324 | 1.998623
124 | 3.717935 | 3.622235 | 4.199448 | 372.2617 | 2.000236
125 | 3.721685 | 3.61524 | 4.033053 | 3.362268 | 1.998246
126 | 3.722295 | 3.626158 | 4.033836 | 3.364707 | 1.984767
127 | 3.719101 | 3.614789 | 4.034755 | 3.369301 | 1.987864
128 | 3.720445 | 3.612036 | 4.040562 | 3.359977 | 1.989869
129 | 3.720779 | 3.618582 | 4.036564 | 3.361369 | 1.989878
130 | 3.717249 | 3.61335 | 4.199503 | 884.8884 | 1.977268
131 | 3.722097 | 3.619054 | 4.199628 | 397.61 | 1.978072
132 | 3.722863 | 3.609348 | 4.199541 | 419.2018 | 1.978904
133 | 3.719753 | 3.617002 | 4.036019 | 3.349559 | 1.982428
134 | 3.720837 | 3.616844 | 4.200921 | 50.64354 | 1.970902
135 | 3.717034 | 3.597722 | 4.200948 | 81.4372 | 1.970477
136 | 3.718374 | 3.598713 | 4.039638 | 3.346269 | 1.972139
137 | 3.718381 | 3.601789 | 4.200864 | 19.51645 | 1.971087
138 | 3.723466 | 3.596013 | 4.036528 | 3.359798 | 1.972965
139 | 3.724511 | 3.587283 | 4.20085 | 83.86858 | 1.96342
140 | 3.721376 | 3.583456 | 4.034409 | 3.369041 | 1.967563
141 | 3.724914 | 3.586055 | 4.033968 | 3.349771 | 1.961736
142 | 3.722561 | 3.580191 | 4.035964 | 3.350864 | 1.964407
143 | 3.72234 | 3.58324 | 4.036025 | 3.3382 | 1.962832
144 | 3.723655 | 3.57568 | 4.033226 | 3.344423 | 1.951206
145 | 3.724666 | 3.574386 | 4.200828 | 16.54141 | 1.953624
146 | 3.726551 | 3.572476 | 4.036506 | 3.335517 | 1.958086
147 | 3.728167 | 3.567965 | 4.200838 | 16.89887 | 1.947346
148 | 3.720736 | 3.56091 | 4.039642 | 3.341811 | 1.948427
149 | 3.720399 | 3.558547 | 4.200868 | 21.838 | 1.945007
150 | 3.729955 | 3.54791 | 4.03247 | 3.326824 | 1.934406
151 | 3.727543 | 3.549412 | 4.199591 | 610.4949 | 1.937162
152 | 3.723742 | 3.549877 | 4.039465 | 3.327845 | 1.935659
153 | 3.728999 | 3.538949 | 4.03665 | 3.316876 | 1.924925
154 | 3.730742 | 3.538628 | 4.042974 | 3.322333 | 1.928645
155 | 3.78925 | 3.587772 | 4.199448 | 343.6371 | 1.931069
156 | 3.719443 | 3.519095 | 4.035935 | 3.31496 | 1.929535
157 | 3.72582 | 3.529906 | 4.200812 | 16.42346 | 1.921965
158 | 3.726762 | 3.523589 | 4.200821 | 22.3564 | 1.922816
159 | 3.731181 | 3.514654 | 4.199534 | 370.3093 | 1.920921
160 | 3.72854 | 3.506057 | 4.200862 | 129.5267 | 1.909603
161 | 3.733578 | 3.505894 | 4.200821 | 19.55799 | 1.91094
162 | 3.726679 | 3.495695 | 4.040589 | 3.304719 | 1.914274
163 | 3.734496 | 3.49167 | 4.200855 | 29.86596 | 1.910387
164 | 3.731446 | 3.490546 | 4.032686 | 3.300081 | 1.897922
165 | 3.783011 | 3.546973 | 4.038792 | 3.295342 | 1.902717
166 | 3.729986 | 3.483188 | 4.0363 | 3.288515 | 1.893897
167 | 3.735875 | 3.471167 | 4.038359 | 3.286499 | 1.895249
168 | 3.732387 | 3.479763 | 4.200922 | 23.42988 | 1.891602
169 | 3.787574 | 3.525966 | 4.20096 | 42.01557 | 1.891324
170 | 3.730705 | 3.461768 | 4.199528 | 4410.555 | 1.883503
171 | 3.782828 | 3.506602 | 4.200848 | 47.15352 | 1.885473
172 | 3.787594 | 3.507531 | 4.041414 | 3.275583 | 1.875503
173 | 3.789135 | 3.503322 | 4.043395 | 3.259844 | 1.874322
174 | 3.790596 | 3.494487 | 4.0402 | 3.273344 | 1.873554
175 | 3.790926 | 3.496449 | 4.036397 | 3.256558 | 1.864882
176 | 3.784741 | 3.482908 | 4.043563 | 3.257215 | 1.864725
177 | 3.79029 | 3.482648 | 4.035962 | 3.258254 | 1.855947
178 | 3.795938 | 3.475266 | 4.199504 | 2557.587 | 1.856112
179 | 3.79655 | 3.468954 | 4.047904 | 3.24604 | 1.852727
180 | 3.789974 | 3.475396 | 4.045608 | 3.240904 | 1.846211
181 | 3.730273 | 3.384154 | 4.041256 | 3.242076 | 1.842773
182 | 3.787779 | 3.44927 | 4.03929 | 3.236351 | 1.840651
183 | 3.797969 | 3.444378 | 4.1995 | 254.0693 | 1.834204
184 | 3.79459 | 3.441988 | 4.047382 | 3.218721 | 1.83087
185 | 3.783724 | 3.436605 | 4.035854 | 3.217263 | 1.822625
186 | 3.794553 | 3.426361 | 4.047445 | 3.216942 | 1.821755
187 | 3.794833 | 3.424176 | 4.043598 | 3.213648 | 1.818796
188 | 3.792035 | 3.411972 | 4.045679 | 3.204572 | 1.809605
189 | 3.793544 | 3.410097 | 4.047046 | 3.201492 | 1.807366
190 | 3.795583 | 3.407537 | 4.045806 | 3.19184 | 1.800402
191 | 3.792416 | 3.393013 | 4.042198 | 3.187575 | 1.796228
192 | 3.789587 | 3.388259 | 4.04842 | 3.175995 | 1.786914
193 | 3.795212 | 3.377588 | 4.046279 | 3.178451 | 1.784568
194 | 3.796348 | 3.371567 | 4.048036 | 3.174688 | 1.783537

## Battery_#6
cycle_number | peak1_voltage(>3.6V) | peak1_dqdv | peak2_voltage(>4.0V) | peak2_dqdv | area_3.7-4.0V
1 | 3.648906 | 4.074596 | 4.073758 | 3.939473 | 2.429507
2 | 3.651465 | 4.094741 | 4.074114 | 3.817607 | 2.423877
3 | 3.652815 | 4.101701 | 4.03776 | 3.797319 | 2.413315
4 | 3.654151 | 4.117049 | 4.035756 | 3.785669 | 2.420232
5 | 3.659314 | 4.117529 | 4.037853 | 3.781388 | 2.410068
6 | 3.655239 | 4.107567 | 4.033769 | 3.786068 | 2.407252
7 | 3.654123 | 4.118871 | 4.032751 | 3.780827 | 2.402866
8 | 3.656988 | 4.113119 | 4.036134 | 3.772873 | 2.395695
9 | 3.663499 | 4.104828 | 4.035722 | 3.777867 | 2.392366
10 | 3.659463 | 4.113231 | 4.031552 | 3.760009 | 2.389496
11 | 3.66009 | 4.115592 | 4.032478 | 3.768281 | 2.375484
12 | 3.659565 | 4.10697 | 4.032113 | 3.775845 | 2.371746
13 | 3.663826 | 4.119468 | 4.0371 | 3.770502 | 2.372189
14 | 3.660794 | 4.114718 | 4.033979 | 3.773734 | 2.37187
15 | 3.664263 | 4.111314 | 4.03804 | 3.760034 | 2.370047
16 | 3.661374 | 4.101766 | 4.035123 | 3.764628 | 2.355869
17 | 3.666653 | 4.112482 | 4.033287 | 3.765168 | 2.35881
18 | 3.667391 | 4.103003 | 4.034215 | 3.7657 | 2.359444
19 | 3.664201 | 4.099769 | 4.034897 | 3.759464 | 2.343785
20 | 3.668301 | 4.095881 | 4.035617 | 3.754115 | 2.346963
21 | 3.665402 | 4.098538 | 4.032742 | 3.751467 | 2.347246
22 | 3.670286 | 4.085032 | 4.030362 | 3.75756 | 2.333904
23 | 3.66677 | 4.072291 | 4.034485 | 3.762349 | 2.333256
24 | 3.667741 | 4.09088 | 4.03177 | 3.77144 | 2.334539
25 | 3.668764 | 4.080634 | 4.036935 | 3.765159 | 2.335056
26 | 3.670217 | 4.083028 | 4.034757 | 3.764876 | 2.326295
27 | 3.670906 | 4.085641 | 4.031763 | 3.765552 | 2.326888
28 | 3.672556 | 4.078489 | 4.029893 | 3.759096 | 2.315261
29 | 3.673076 | 4.08134 | 4.034409 | 3.754726 | 2.314426
30 | 3.670324 | 4.073975 | 4.03548 | 3.757558 | 2.319145
31 | 3.67119 | 4.068318 | 4.036459 | 3.764328 | 2.318633
32 | 3.672519 | 4.068074 | 4.034284 | 3.756592 | 2.307531
33 | 3.670047 | 4.065958 | 4.03175 | 3.75129 | 2.308764
34 | 3.673967 | 4.068642 | 4.032156 | 3.755395 | 2.308264
35 | 3.67578 | 4.068808 | 4.034237 | 3.748598 | 2.30109
36 | 3.673076 | 4.060516 | 4.039248 | 3.736266 | 2.301085
37 | 3.674304 | 4.06394 | 4.03586 | 3.73233 | 2.302549
38 | 3.673911 | 4.062088 | 4.032532 | 3.748051 | 2.300178
39 | 3.673264 | 4.052514 | 4.035872 | 3.750672 | 2.296449
40 | 3.674135 | 4.055996 | 4.033056 | 3.741284 | 2.283879
41 | 3.675237 | 4.062413 | 4.030544 | 3.741008 | 2.285154
42 | 3.676095 | 4.053896 | 4.031592 | 3.734028 | 2.289561
43 | 3.67713 | 4.05451 | 4.036788 | 3.73716 | 2.29
44 | 3.677404 | 4.040564 | 4.033346 | 3.736648 | 2.275732
45 | 3.676177 | 4.049057 | 4.032244 | 3.742307 | 2.281181
46 | 3.680102 | 4.044632 | 4.032654 | 3.742126 | 2.280458
47 | 3.680763 | 4.043457 | 4.037454 | 3.738 | 2.270136
48 | 3.678642 | 4.048247 | 4.035295 | 3.731468 | 2.273024
49 | 3.679057 | 4.039671 | 4.03195 | 3.73133 | 2.272268
50 | 3.679271 | 4.039204 | 4.036147 | 3.738877 | 2.271327
51 | 3.676901 | 4.029178 | 4.033772 | 3.733999 | 2.25944
52 | 3.680732 | 4.028673 | 4.034099 | 3.738866 | 2.259317
53 | 3.677891 | 4.033391 | 4.034839 | 3.752175 | 2.263351
54 | 3.679353 | 4.040959 | 4.03283 | 3.727843 | 2.265935
55 | 3.683388 | 4.009363 | 4.033356 | 3.734813 | 2.251953
56 | 3.680797 | 4.026339 | 4.034571 | 3.751987 | 2.253547
57 | 3.681092 | 4.018049 | 4.038869 | 3.734322 | 2.252896
58 | 3.681488 | 4.01798 | 4.035338 | 3.742923 | 2.251704
59 | 3.685822 | 4.011253 | 4.036196 | 3.744331 | 2.256072
60 | 3.68324 | 4.015297 | 4.041386 | 3.733514 | 2.243964
61 | 3.687042 | 4.001413 | 4.037711 | 3.730723 | 2.24302
62 | 3.68381 | 4.011498 | 4.03418 | 3.741282 | 2.242893
63 | 3.684509 | 4.022242 | 4.035032 | 3.737209 | 2.244361
64 | 3.684627 | 4.010559 | 4.035214 | 3.7361 | 2.242451
65 | 3.682379 | 4.010507 | 4.032844 | 3.737578 | 2.245005
66 | 3.686393 | 4.003093 | 4.029339 | 3.714461 | 2.231623
67 | 3.686596 | 3.999343 | 4.033573 | 3.738537 | 2.231606
68 | 3.68326 | 4.01602 | 4.037883 | 3.732121 | 2.234367
69 | 3.683781 | 4.007362 | 4.038495 | 3.732182 | 2.234527
70 | 3.683464 | 4.005846 | 4.034198 | 3.726698 | 2.232315
71 | 3.688082 | 3.995278 | 4.039381 | 3.727643 | 2.232706
72 | 3.685388 | 4.003299 | 4.036507 | 3.725027 | 2.234402
73 | 3.689054 | 4.005821 | 4.036542 | 3.727707 | 2.233741
74 | 3.685353 | 3.998068 | 4.036496 | 3.729441 | 2.232864
75 | 3.686728 | 3.997254 | 4.042075 | 3.721792 | 2.222296
76 | 3.689862 | 3.997181 | 4.041759 | 3.716282 | 2.21912
77 | 3.687753 | 3.99686 | 4.043391 | 3.720713 | 2.225473
78 | 3.690553 | 4.007606 | 4.034427 | 3.720946 | 2.217708
79 | 3.688304 | 4.001281 | 4.039811 | 3.73459 | 2.224289
80 | 3.691425 | 3.99815 | 4.04341 | 3.722119 | 2.217936
81 | 3.692443 | 3.989234 | 4.032809 | 3.726969 | 2.222785
82 | 3.689538 | 3.996859 | 4.037687 | 3.71885 | 2.211236
83 | 3.689291 | 3.989175 | 4.041459 | 3.717825 | 2.209602
84 | 3.6906 | 4.000162 | 4.042966 | 3.707504 | 2.211075
85 | 3.690236 | 3.982477 | 4.038521 | 3.714648 | 2.20895
86 | 3.691221 | 3.988614 | 4.035607 | 3.711455 | 2.210396
87 | 3.688913 | 3.98952 | 4.040888 | 3.723517 | 2.215928
88 | 3.693374 | 3.992206 | 4.041904 | 3.722403 | 2.204134
89 | 3.689829 | 3.988272 | 4.034228 | 3.718734 | 2.203148
90 | 3.690762 | 3.992335 | 4.035428 | 3.715753 | 2.204535
91 | 3.691812 | 3.984962 | 4.040616 | 3.711264 | 2.205703
92 | 3.692635 | 3.980686 | 4.04162 | 3.713036 | 2.193935
93 | 3.693539 | 3.98114 | 4.038817 | 3.70173 | 2.198281
94 | 3.694141 | 3.969419 | 4.035741 | 3.709272 | 2.197365
95 | 3.695647 | 3.977422 | 4.041375 | 3.689985 | 2.186784
96 | 3.697286 | 3.972982 | 4.035243 | 3.694555 | 2.193202
97 | 3.69406 | 3.967656 | 4.035833 | 3.695929 | 2.192685
98 | 3.695843 | 3.967307 | 4.033901 | 3.695358 | 2.182933
99 | 3.695989 | 3.973834 | 4.038075 | 3.679732 | 2.182695
100 | 3.693456 | 3.974544 | 4.043363 | 3.688567 | 2.184064
101 | 3.694401 | 3.964079 | 4.036406 | 3.689287 | 2.188564
102 | 3.695134 | 3.956328 | 4.041299 | 3.679833 | 2.175555
103 | 3.693738 | 3.953147 | 4.039904 | 3.687699 | 2.180811
104 | 3.693138 | 3.962891 | 4.035483 | 3.684242 | 2.177755
105 | 3.697788 | 3.948223 | 4.040605 | 3.67831 | 2.181614
106 | 3.69221 | 3.948918 | 4.042851 | 3.672868 | 2.172065
107 | 3.692398 | 3.947461 | 4.043227 | 3.668003 | 2.170991
108 | 3.69698 | 3.948299 | 4.036471 | 3.669193 | 2.171646
109 | 3.694621 | 3.934856 | 4.038202 | 3.665015 | 2.163602
110 | 3.700094 | 3.940573 | 4.044247 | 3.656925 | 2.16718
111 | 3.693315 | 3.93498 | 4.037255 | 3.65835 | 2.153934
112 | 3.698096 | 3.9426 | 4.04255 | 3.65395 | 2.156013
113 | 3.698574 | 3.921699 | 4.043006 | 3.655879 | 2.157816
114 | 3.696361 | 3.930771 | 4.040731 | 3.649858 | 2.159715
115 | 3.70048 | 3.926291 | 4.04131 | 3.651372 | 2.145693
116 | 3.702292 | 3.910117 | 4.043632 | 3.654665 | 2.148927
117 | 3.699683 | 3.915865 | 4.045081 | 3.642697 | 2.140526
118 | 3.69728 | 3.910122 | 4.038805 | 3.652467 | 2.142543
119 | 3.701605 | 3.900856 | 4.039691 | 3.640853 | 2.141211
120 | 3.699502 | 3.891443 | 4.037758 | 3.633842 | 2.133897
121 | 3.697026 | 3.888335 | 4.043531 | 3.635052 | 2.135939
122 | 3.698303 | 3.889286 | 4.041106 | 3.632245 | 2.123692
123 | 3.699367 | 3.886073 | 4.042561 | 3.622673 | 2.124058
124 | 3.700733 | 3.877188 | 4.040364 | 3.619423 | 2.128952
125 | 3.701877 | 3.871775 | 4.04588 | 3.61316 | 2.116363
126 | 3.703045 | 3.865679 | 4.039359 | 3.605681 | 2.117105
127 | 3.701004 | 3.850884 | 4.037654 | 3.600506 | 2.109489
128 | 3.703195 | 3.849393 | 4.044494 | 3.607499 | 2.113019
129 | 3.70383 | 3.848084 | 4.045628 | 3.598226 | 2.099415
130 | 3.700961 | 3.846229 | 4.043004 | 3.588585 | 2.102268
131 | 3.702304 | 3.832564 | 4.04481 | 3.578567 | 2.089509
132 | 3.703466 | 3.824607 | 4.046411 | 3.579754 | 2.090434
133 | 3.702104 | 3.820959 | 4.045456 | 3.579537 | 2.084642
134 | 3.706783 | 3.803807 | 4.042694 | 3.569235 | 2.083809
135 | 3.703956 | 3.792546 | 4.040263 | 3.562885 | 2.083952
136 | 3.705715 | 3.785995 | 4.04262 | 3.558518 | 2.075074
137 | 3.703574 | 3.784163 | 4.045054 | 3.545966 | 2.064822
138 | 3.704389 | 3.771862 | 4.046496 | 3.530168 | 2.063681
139 | 3.70251 | 3.756856 | 4.036605 | 3.522137 | 2.05566
140 | 3.708263 | 3.756733 | 4.051395 | 3.528348 | 2.057523
141 | 3.705986 | 3.73049 | 4.045375 | 3.523705 | 2.04546
142 | 3.704627 | 3.735247 | 4.048684 | 3.512533 | 2.039408
143 | 3.705848 | 3.719987 | 4.046188 | 3.505206 | 2.038312
144 | 3.70746 | 3.710583 | 4.044423 | 3.50649 | 2.029056
145 | 3.705268 | 3.697142 | 4.046948 | 3.49519 | 2.030282
146 | 3.705991 | 3.680873 | 4.048119 | 3.492894 | 2.015332
147 | 3.708669 | 3.66817 | 4.047749 | 3.48234 | 2.008725
148 | 3.71059 | 3.655565 | 4.050263 | 3.467479 | 2.008955
149 | 3.703961 | 3.644493 | 4.048442 | 3.456763 | 1.998653
150 | 3.709907 | 3.632472 | 4.051035 | 3.443314 | 1.99972
151 | 3.704197 | 3.612415 | 4.05429 | 3.430339 | 1.988948
152 | 3.709488 | 3.598991 | 4.051794 | 3.418421 | 1.976957
153 | 3.715544 | 3.594102 | 4.046613 | 3.414116 | 1.980004
154 | 3.713362 | 3.581202 | 4.053217 | 3.403985 | 1.969544
155 | 3.711976 | 3.563356 | 4.052797 | 3.394724 | 1.960085
156 | 3.71065 | 3.551084 | 4.05167 | 3.370791 | 1.950136
157 | 3.711229 | 3.5275 | 4.053367 | 3.368617 | 1.948315
158 | 3.709805 | 3.531891 | 4.048314 | 3.358415 | 1.941494
159 | 3.711127 | 3.50726 | 4.050672 | 3.36077 | 1.940019
160 | 3.712779 | 3.497301 | 4.057518 | 3.345487 | 1.929102
161 | 3.71928 | 3.471629 | 4.056244 | 3.342198 | 1.92066
162 | 3.713995 | 3.449494 | 4.060584 | 3.333312 | 1.910966
163 | 3.712872 | 3.439471 | 4.05158 | 3.320355 | 1.902988
164 | 3.778157 | 3.606312 | 4.055109 | 3.30661 | 1.892913
165 | 3.715915 | 3.403576 | 4.060992 | 3.299645 | 1.887707
166 | 3.778231 | 3.588566 | 4.060787 | 3.277717 | 1.877134
167 | 3.785288 | 3.562216 | 4.064315 | 3.273603 | 1.866967
168 | 3.784402 | 3.555549 | 4.059747 | 3.260497 | 1.856172
169 | 3.783101 | 3.547467 | 4.054364 | 3.2485 | 1.852587
170 | 3.78198 | 3.524929 | 4.062491 | 3.233918 | 1.842214
171 | 3.784937 | 3.51243 | 4.066583 | 3.216069 | 1.83105
172 | 3.784145 | 3.507321 | 4.05708 | 3.208333 | 1.82297
173 | 3.780193 | 3.486397 | 4.058109 | 3.192179 | 1.814273
174 | 3.783219 | 3.475885 | 4.062246 | 3.175619 | 1.801328
175 | 3.782781 | 3.454784 | 4.061954 | 3.163789 | 1.791195
176 | 3.785514 | 3.446807 | 4.065288 | 3.144906 | 1.780367
177 | 3.788837 | 3.433694 | 4.060004 | 3.144889 | 1.767115
178 | 3.789025 | 3.404628 | 4.060991 | 3.134997 | 1.756231
179 | 3.78604 | 3.379934 | 4.067633 | 3.110381 | 1.739109
180 | 3.784499 | 3.375614 | 4.066771 | 3.083547 | 1.725906
181 | 3.786132 | 3.358706 | 4.063815 | 3.077849 | 1.716432
182 | 3.786549 | 3.333601 | 4.06982 | 3.065169 | 1.705784
183 | 3.784969 | 3.314764 | 4.063782 | 3.05227 | 1.695152

## Battery_#7
cycle_number | peak1_voltage(>3.6V) | peak1_dqdv | peak2_voltage(>4.0V) | peak2_dqdv | area_3.7-4.0V
1 | 3.659946 | 4.011246 | 4.067869 | 3.911654 | 2.432209
2 | 3.661373 | 4.045473 | 4.043731 | 3.792598 | 2.422479
3 | 3.662463 | 4.053329 | 4.037779 | 3.770715 | 2.41175
4 | 3.660728 | 4.071968 | 4.036384 | 3.752673 | 2.402006
5 | 3.662977 | 4.07368 | 4.031507 | 3.76533 | 2.411473
6 | 3.662231 | 4.082716 | 4.034927 | 3.757291 | 2.39342
7 | 3.662249 | 4.091325 | 4.035283 | 3.737864 | 2.387983
8 | 3.66159 | 4.091651 | 4.034831 | 3.754933 | 2.384213
9 | 3.661838 | 4.094937 | 4.027572 | 3.740285 | 2.383168
10 | 3.66883 | 4.097798 | 4.031564 | 3.734004 | 2.381322
11 | 3.665845 | 4.112038 | 4.032376 | 3.734459 | 2.381437
12 | 3.66868 | 4.106883 | 4.03178 | 3.734223 | 2.376406
13 | 3.665803 | 4.104719 | 4.036796 | 3.733318 | 2.36226
14 | 3.670068 | 4.104697 | 4.033873 | 3.721418 | 2.362018
15 | 3.668184 | 4.11572 | 4.032139 | 3.718397 | 2.34979
16 | 3.668903 | 4.115882 | 4.033022 | 3.7187 | 2.353365
17 | 3.666652 | 4.118774 | 4.034831 | 3.71371 | 2.355373
18 | 3.674758 | 4.106553 | 4.032117 | 3.711852 | 2.341417
19 | 3.672072 | 4.109355 | 4.033216 | 3.716701 | 2.34229
20 | 3.669836 | 4.114723 | 4.030936 | 3.712198 | 2.33295
21 | 3.674937 | 4.107211 | 4.032458 | 3.732669 | 2.335143
22 | 3.675905 | 4.093398 | 4.034082 | 3.696546 | 2.335961
23 | 3.674036 | 4.088428 | 4.036219 | 3.695866 | 2.324614
24 | 3.675419 | 4.093022 | 4.0339 | 3.688356 | 2.329944
25 | 3.673316 | 4.095607 | 4.031903 | 3.70192 | 2.318075
26 | 3.67529 | 4.083285 | 4.034225 | 3.696822 | 2.310883
27 | 3.677114 | 4.087988 | 4.0325 | 3.684046 | 2.314808
28 | 3.678282 | 4.08195 | 4.034021 | 3.678238 | 2.300589
29 | 3.676752 | 4.077771 | 4.040471 | 3.682068 | 2.308496
30 | 3.678133 | 4.064098 | 4.038164 | 3.669524 | 2.295845
31 | 3.675734 | 4.063781 | 4.035683 | 3.668834 | 2.2969
32 | 3.677919 | 4.072724 | 4.030263 | 3.673966 | 2.291448
33 | 3.675511 | 4.050238 | 4.035804 | 3.668033 | 2.293097
34 | 3.67668 | 4.052606 | 4.033237 | 3.664157 | 2.283648
35 | 3.678123 | 4.051758 | 4.03105 | 3.663782 | 2.286199
36 | 3.678926 | 4.056156 | 4.036108 | 3.66516 | 2.285763
37 | 3.679287 | 4.032272 | 4.036851 | 3.663039 | 2.271221
38 | 3.681011 | 4.043318 | 4.034594 | 3.659296 | 2.277986
39 | 3.68164 | 4.058734 | 4.035349 | 3.665792 | 2.277929
40 | 3.68244 | 4.036613 | 4.036472 | 3.663493 | 2.277965
41 | 3.682953 | 4.037231 | 4.033058 | 3.651585 | 2.263992
42 | 3.683551 | 4.029949 | 4.033767 | 3.659571 | 2.263557
43 | 3.681258 | 4.025009 | 4.039392 | 3.645294 | 2.2663
44 | 3.681524 | 4.031513 | 4.031706 | 3.642891 | 2.264289
45 | 3.68284 | 4.025789 | 4.0373 | 3.643356 | 2.256973
46 | 3.686439 | 4.030118 | 4.029284 | 3.651931 | 2.25362
47 | 3.684151 | 4.025658 | 4.038817 | 3.64817 | 2.256231
48 | 3.684406 | 4.022916 | 4.035149 | 3.653953 | 2.255388
49 | 3.684279 | 4.013818 | 4.031036 | 3.650916 | 2.253149
50 | 3.685022 | 4.01795 | 4.039851 | 3.649852 | 2.253294
51 | 3.686394 | 4.019353 | 4.033491 | 3.644339 | 2.241946
52 | 3.689659 | 4.007833 | 4.037165 | 3.646259 | 2.23858
53 | 3.690142 | 4.020209 | 4.033634 | 3.644864 | 2.239101
54 | 3.687308 | 4.014836 | 4.038653 | 3.65136 | 2.242796
55 | 3.684084 | 4.019172 | 4.035225 | 3.654868 | 2.242254
56 | 3.691727 | 4.022079 | 4.035644 | 3.646067 | 2.24202
57 | 3.689363 | 4.011558 | 4.037105 | 3.628732 | 2.230609
58 | 3.685889 | 4.001733 | 4.033241 | 3.650808 | 2.229065
59 | 3.689638 | 4.016239 | 4.033484 | 3.628027 | 2.227415
60 | 3.691361 | 4.012516 | 4.035495 | 3.633518 | 2.234656
61 | 3.687992 | 4.01219 | 4.035789 | 3.647016 | 2.234264
62 | 3.690793 | 4.01473 | 4.035005 | 3.64842 | 2.227138
63 | 3.691772 | 4.007565 | 4.040068 | 3.643749 | 2.217977
64 | 3.688258 | 4.002156 | 4.036472 | 3.642616 | 2.217383
65 | 3.689598 | 4.004258 | 4.033848 | 3.644233 | 2.219849
66 | 3.6893 | 3.994215 | 4.04152 | 3.635066 | 2.216988
67 | 3.692902 | 4.001753 | 4.037528 | 3.642208 | 2.215919
68 | 3.690891 | 4.003098 | 4.03531 | 3.640592 | 2.21936
69 | 3.690568 | 3.990135 | 4.039028 | 3.645287 | 2.216661
70 | 3.691267 | 4.000101 | 4.039977 | 3.635733 | 2.216458
71 | 3.695308 | 3.985042 | 4.036293 | 3.642042 | 2.203124
72 | 3.691902 | 3.999703 | 4.040587 | 3.632552 | 2.202358
73 | 3.695957 | 3.988513 | 4.0371 | 3.636643 | 2.202843
74 | 3.692821 | 3.98744 | 4.033742 | 3.6367 | 2.20246
75 | 3.697221 | 3.985733 | 4.030525 | 3.643253 | 2.206715
76 | 3.694634 | 3.974423 | 4.031812 | 3.635561 | 2.207236
77 | 3.692751 | 3.977884 | 4.037916 | 3.639142 | 2.199376
78 | 3.691634 | 3.978384 | 4.032531 | 3.643019 | 2.19399
79 | 3.696474 | 3.984863 | 4.037905 | 3.634835 | 2.195601
80 | 3.696543 | 3.980559 | 4.034148 | 3.629737 | 2.194717
81 | 3.694574 | 3.97488 | 4.036071 | 3.634346 | 2.188137
82 | 3.695568 | 3.978042 | 4.037143 | 3.631233 | 2.190119
83 | 3.696538 | 3.977013 | 4.038262 | 3.637515 | 2.190775
84 | 3.697851 | 3.983753 | 4.03175 | 3.626482 | 2.195818
85 | 3.699589 | 3.977625 | 4.037792 | 3.6241 | 2.186273
86 | 3.699808 | 3.963366 | 4.034106 | 3.623969 | 2.185404
87 | 3.697476 | 3.968779 | 4.035647 | 3.630127 | 2.187422
88 | 3.698564 | 3.964834 | 4.040944 | 3.625316 | 2.179684
89 | 3.696044 | 3.969928 | 4.034205 | 3.625359 | 2.180603
90 | 3.697396 | 3.960769 | 4.035768 | 3.629463 | 2.183149
91 | 3.699356 | 3.952287 | 4.038023 | 3.623016 | 2.177505
92 | 3.699971 | 3.961153 | 4.034712 | 3.623188 | 2.176882
93 | 3.701159 | 3.962014 | 4.036117 | 3.622998 | 2.178258
94 | 3.699605 | 3.960292 | 4.038776 | 3.611179 | 2.17245
95 | 3.697014 | 3.954758 | 4.036153 | 3.618458 | 2.173836
96 | 3.702448 | 3.957743 | 4.034277 | 3.615084 | 2.166952
97 | 3.69992 | 3.954289 | 4.031871 | 3.605927 | 2.168654
98 | 3.697603 | 3.947342 | 4.041853 | 3.605947 | 2.158693
99 | 3.69965 | 3.95083 | 4.03616 | 3.605603 | 2.152203
100 | 3.696639 | 3.947308 | 4.036922 | 3.604815 | 2.152602
101 | 3.70127 | 3.947435 | 4.037789 | 3.603166 | 2.153004
102 | 3.702216 | 3.944167 | 4.038785 | 3.603602 | 2.153775
103 | 3.70033 | 3.938263 | 4.032672 | 3.600542 | 2.146235
104 | 3.701726 | 3.937736 | 4.038437 | 3.602522 | 2.148471
105 | 3.702106 | 3.936135 | 4.039099 | 3.612143 | 2.147246
106 | 3.703397 | 3.926708 | 4.036817 | 3.600459 | 2.136351
107 | 3.700644 | 3.911792 | 4.038313 | 3.596848 | 2.139966
108 | 3.70484 | 3.918281 | 4.039325 | 3.596537 | 2.139292
109 | 3.706306 | 3.909441 | 4.037217 | 3.589047 | 2.12815
110 | 3.70428 | 3.912588 | 4.035243 | 3.58241 | 2.13077
111 | 3.701257 | 3.903143 | 4.036281 | 3.578935 | 2.120499
112 | 3.703511 | 3.887195 | 4.034968 | 3.577957 | 2.124506
113 | 3.704367 | 3.881801 | 4.040306 | 3.570731 | 2.111603
114 | 3.706828 | 3.887233 | 4.03923 | 3.56227 | 2.119128
115 | 3.703895 | 3.879791 | 4.040335 | 3.569762 | 2.105584
116 | 3.705349 | 3.858933 | 4.042197 | 3.559197 | 2.109812
117 | 3.706881 | 3.876155 | 4.0443 | 3.560264 | 2.09882
118 | 3.704546 | 3.853819 | 4.042218 | 3.560025 | 2.100416
119 | 3.70211 | 3.842639 | 4.040035 | 3.555371 | 2.091744
120 | 3.702998 | 3.840388 | 4.037233 | 3.54604 | 2.09122
121 | 3.705262 | 3.829411 | 4.044381 | 3.529202 | 2.082116
122 | 3.711738 | 3.806659 | 4.03939 | 3.540144 | 2.088787
123 | 3.707978 | 3.814635 | 4.035744 | 3.515102 | 2.072896
124 | 3.705914 | 3.799739 | 4.038229 | 3.521525 | 2.07519
125 | 3.707621 | 3.796578 | 4.040673 | 3.508788 | 2.066246
126 | 3.706546 | 3.791225 | 4.044434 | 3.503342 | 2.060732
127 | 3.704713 | 3.783502 | 4.042768 | 3.502144 | 2.062928
128 | 3.709152 | 3.777546 | 4.039703 | 3.491722 | 2.048435
129 | 3.711677 | 3.776772 | 4.038795 | 3.486903 | 2.055068
130 | 3.709781 | 3.753561 | 4.041081 | 3.479676 | 2.043446
131 | 3.710709 | 3.737392 | 4.046559 | 3.480112 | 2.041944
132 | 3.712236 | 3.73672 | 4.044845 | 3.46737 | 2.033177
133 | 3.709871 | 3.737107 | 4.043297 | 3.465333 | 2.021886
134 | 3.712528 | 3.715273 | 4.050818 | 3.454464 | 2.026575
135 | 3.709959 | 3.688013 | 4.044409 | 3.447581 | 2.013279
136 | 3.711998 | 3.687687 | 4.047304 | 3.433969 | 2.001804
137 | 3.709867 | 3.675128 | 4.046047 | 3.432267 | 2.006204
138 | 3.708043 | 3.658383 | 4.049378 | 3.414018 | 1.995332
139 | 3.708917 | 3.65474 | 4.041537 | 3.381039 | 1.998154
140 | 3.713341 | 3.644193 | 4.043296 | 3.396091 | 1.981452
141 | 3.714816 | 3.624729 | 4.050018 | 3.382903 | 1.980777
142 | 3.713775 | 3.614405 | 4.049369 | 3.377005 | 1.97388
143 | 3.713926 | 3.603514 | 4.050225 | 3.363644 | 1.96992
144 | 3.712169 | 3.593442 | 4.053311 | 3.36081 | 1.958184
145 | 3.713697 | 3.567183 | 4.043229 | 3.34881 | 1.946245
146 | 3.711447 | 3.558207 | 4.054767 | 3.336856 | 1.949333
147 | 3.714267 | 3.55658 | 4.049285 | 3.325021 | 1.937234
148 | 3.711725 | 3.529517 | 4.047797 | 3.326255 | 1.927756
149 | 3.710894 | 3.515085 | 4.051836 | 3.313905 | 1.91901
150 | 3.712929 | 3.507034 | 4.050658 | 3.296733 | 1.907442
151 | 3.715408 | 3.486894 | 4.049814 | 3.288289 | 1.911002
152 | 3.717426 | 3.470209 | 4.052345 | 3.287036 | 1.897417
153 | 3.715836 | 3.45239 | 4.056639 | 3.269718 | 1.889229
154 | 3.713534 | 3.431039 | 4.055061 | 3.255747 | 1.875682
155 | 3.719833 | 3.414882 | 4.053554 | 3.246697 | 1.875648
156 | 3.718301 | 3.399282 | 4.057219 | 3.227313 | 1.867107
157 | 3.720831 | 3.374975 | 4.051498 | 3.230302 | 1.85645
158 | 3.718639 | 3.368325 | 4.050098 | 3.22228 | 1.846879
159 | 3.722171 | 3.340707 | 4.050061 | 3.20106 | 1.838844
160 | 3.720976 | 3.331043 | 4.058674 | 3.186777 | 1.827828
161 | 3.723554 | 3.31313 | 4.053185 | 3.18176 | 1.824842
162 | 3.725787 | 3.295018 | 4.051529 | 3.171173 | 1.812761
163 | 3.721428 | 3.277381 | 4.051862 | 3.159175 | 1.805036
164 | 3.723962 | 3.259762 | 4.055149 | 3.154243 | 1.794432
165 | 3.793301 | 3.397777 | 4.054434 | 3.144366 | 1.782799
166 | 3.787818 | 3.387752 | 4.053759 | 3.126447 | 1.772024
167 | 3.79068 | 3.37202 | 4.057489 | 3.121316 | 1.764216
168 | 3.789354 | 3.365729 | 4.061372 | 3.109745 | 1.758809
169 | 3.793861 | 3.345559 | 4.061832 | 3.099996 | 1.742766
170 | 3.792275 | 3.323151 | 4.060852 | 3.084977 | 1.737699
171 | 3.791099 | 3.318865 | 4.060019 | 3.06708 | 1.725447
172 | 3.787201 | 3.306016 | 4.055581 | 3.057477 | 1.715195
173 | 3.7899 | 3.271313 | 4.059638 | 3.038221 | 1.703638

## Battery_#8
cycle_number | peak1_voltage(>3.6V) | peak1_dqdv | peak2_voltage(>4.0V) | peak2_dqdv | area_3.7-4.0V
1 | 3.661207 | 4.024695 | 4.03606 | 3.810218 | 2.447299
2 | 3.660406 | 4.053254 | 4.036162 | 3.793211 | 2.431909
3 | 3.66743 | 4.057521 | 4.032635 | 3.78906 | 2.427217
4 | 3.666561 | 4.072 | 4.032214 | 3.780337 | 2.423337
5 | 3.665269 | 4.074075 | 4.027387 | 3.774284 | 2.418189
6 | 3.666164 | 4.085711 | 4.032632 | 3.778004 | 2.404282
7 | 3.666405 | 4.084971 | 4.033236 | 3.779468 | 2.402611
8 | 3.666779 | 4.086307 | 4.026386 | 3.773642 | 2.400979
9 | 3.667107 | 4.090292 | 4.023141 | 3.757551 | 2.399552
10 | 3.668052 | 4.105042 | 4.028501 | 3.761607 | 2.384401
11 | 3.6683 | 4.099823 | 4.029192 | 3.761753 | 2.384042
12 | 3.671758 | 4.100079 | 4.02554 | 3.746301 | 2.379584
13 | 3.669241 | 4.087756 | 4.030997 | 3.741124 | 2.365704
14 | 3.668074 | 4.106546 | 4.034001 | 3.743851 | 2.373774
15 | 3.669691 | 4.100803 | 4.032207 | 3.726557 | 2.362169
16 | 3.674208 | 4.111108 | 4.029772 | 3.72035 | 2.361868
17 | 3.674368 | 4.099097 | 4.030217 | 3.705354 | 2.359064
18 | 3.674611 | 4.103078 | 4.030854 | 3.711454 | 2.342069
19 | 3.675379 | 4.085936 | 4.0361 | 3.704115 | 2.341507
20 | 3.674432 | 4.095023 | 4.039345 | 3.69562 | 2.335291
21 | 3.674912 | 4.081646 | 4.028405 | 3.684913 | 2.333441
22 | 3.674872 | 4.086932 | 4.036774 | 3.685526 | 2.330456
23 | 3.678167 | 4.073555 | 4.03676 | 3.680699 | 2.321864
24 | 3.674788 | 4.055524 | 4.033438 | 3.674474 | 2.319358
25 | 3.675518 | 4.061365 | 4.030664 | 3.663093 | 2.303728
26 | 3.677652 | 4.040809 | 4.033421 | 3.675788 | 2.310743
27 | 3.676758 | 4.050689 | 4.032771 | 3.650529 | 2.304741
28 | 3.677585 | 4.051232 | 4.034134 | 3.652822 | 2.28969
29 | 3.676368 | 4.041243 | 4.033207 | 3.647148 | 2.293278
30 | 3.675624 | 4.027689 | 4.032627 | 3.645433 | 2.287744
31 | 3.678349 | 4.01462 | 4.040013 | 3.650883 | 2.282177
32 | 3.681543 | 4.016362 | 4.031781 | 3.634759 | 2.277476
33 | 3.681013 | 4.011092 | 4.031594 | 3.632416 | 2.269832
34 | 3.679897 | 4.010601 | 4.038785 | 3.631953 | 2.264246
35 | 3.682913 | 3.9931 | 4.03836 | 3.621568 | 2.259264
36 | 3.677685 | 3.994259 | 4.036915 | 3.621149 | 2.262097
37 | 3.682677 | 3.989523 | 4.042566 | 3.610721 | 2.252284
38 | 3.68443 | 3.986091 | 4.032666 | 3.605933 | 2.255431
39 | 3.686523 | 3.973214 | 4.035149 | 3.609675 | 2.247531
40 | 3.687419 | 3.967015 | 4.040371 | 3.603206 | 2.248757
41 | 3.685246 | 3.959838 | 4.038144 | 3.611176 | 2.235256
42 | 3.683101 | 3.96681 | 4.040172 | 3.599233 | 2.237321
43 | 3.684299 | 3.953389 | 4.037583 | 3.591447 | 2.228179
44 | 3.685647 | 3.94742 | 4.035116 | 3.594541 | 2.229431
45 | 3.683394 | 3.935682 | 4.032802 | 3.597176 | 2.231758
46 | 3.685235 | 3.942801 | 4.039002 | 3.577424 | 2.223546
47 | 3.686156 | 3.936784 | 4.036062 | 3.58351 | 2.225311
48 | 3.690518 | 3.93102 | 4.036928 | 3.57518 | 2.210502
49 | 3.68835 | 3.930258 | 4.034637 | 3.586204 | 2.216019
50 | 3.688705 | 3.923262 | 4.035175 | 3.568902 | 2.21511
51 | 3.689881 | 3.935435 | 4.032361 | 3.574241 | 2.216181
52 | 3.690182 | 3.910366 | 4.036898 | 3.577012 | 2.201191
53 | 3.691071 | 3.91602 | 4.03795 | 3.569638 | 2.202621
54 | 3.69153 | 3.915207 | 4.034427 | 3.566878 | 2.201877
55 | 3.692229 | 3.917415 | 4.035284 | 3.565953 | 2.202847
56 | 3.688634 | 3.917097 | 4.035475 | 3.556727 | 2.201117
57 | 3.692713 | 3.908807 | 4.036076 | 3.560644 | 2.200497
58 | 3.6931 | 3.915579 | 4.04325 | 3.556165 | 2.200092
59 | 3.69308 | 3.895912 | 4.036534 | 3.559655 | 2.187752
60 | 3.689539 | 3.905658 | 4.032725 | 3.55909 | 2.187423
61 | 3.692933 | 3.911629 | 4.040531 | 3.559599 | 2.181411
62 | 3.696636 | 3.907889 | 4.032445 | 3.549313 | 2.179603
63 | 3.692953 | 3.906224 | 4.032468 | 3.558495 | 2.178853
64 | 3.693283 | 3.89888 | 4.03708 | 3.554522 | 2.177625
65 | 3.693679 | 3.899867 | 4.037576 | 3.553776 | 2.178207
66 | 3.696913 | 3.912624 | 4.041159 | 3.553231 | 2.174927
67 | 3.692904 | 3.898414 | 4.036694 | 3.555008 | 2.172457
68 | 3.693419 | 3.904927 | 4.037307 | 3.545148 | 2.17364
69 | 3.696774 | 3.907436 | 4.036953 | 3.550688 | 2.17216
70 | 3.696808 | 3.90271 | 4.036867 | 3.559593 | 2.170312
71 | 3.696447 | 3.903973 | 4.032336 | 3.548912 | 2.16796
72 | 3.700036 | 3.901246 | 4.032138 | 3.538563 | 2.167276
73 | 3.695909 | 3.913017 | 4.040035 | 3.537666 | 2.164187
74 | 3.695828 | 3.89822 | 4.035801 | 3.549813 | 2.162211
75 | 3.695676 | 3.914559 | 4.035629 | 3.546913 | 2.160997
76 | 3.698239 | 3.895022 | 4.034416 | 3.553575 | 2.168249
77 | 3.699002 | 3.90237 | 4.031103 | 3.546647 | 2.158581
78 | 3.698392 | 3.902785 | 4.030391 | 3.543313 | 2.166021
79 | 3.698422 | 3.902526 | 4.034452 | 3.553155 | 2.165287
80 | 3.697782 | 3.918713 | 4.025507 | 3.542824 | 2.162275
81 | 3.697812 | 3.91135 | 4.037933 | 3.55104 | 2.161296
82 | 3.701558 | 3.905265 | 4.037906 | 3.551019 | 2.160317
83 | 3.70457 | 3.914378 | 4.037155 | 3.552344 | 2.157135
84 | 3.700897 | 3.906688 | 4.03304 | 3.561023 | 2.15694
85 | 3.700458 | 3.907953 | 4.032556 | 3.547247 | 2.154351
86 | 3.700943 | 3.901786 | 4.033101 | 3.546635 | 2.155146
87 | 3.700792 | 3.909339 | 4.03702 | 3.54473 | 2.153292
88 | 3.700157 | 3.908392 | 4.032156 | 3.551619 | 2.151153
89 | 3.704376 | 3.904732 | 4.032702 | 3.556059 | 2.151812
90 | 3.700214 | 3.91902 | 4.032201 | 3.549269 | 2.149295
91 | 3.703647 | 3.902713 | 4.031866 | 3.5594 | 2.147011
92 | 3.699364 | 3.922955 | 4.03122 | 3.562132 | 2.141892
93 | 3.702928 | 3.908245 | 4.031052 | 3.549619 | 2.140623
94 | 3.702578 | 3.920355 | 4.034804 | 3.556816 | 2.152257
95 | 3.702714 | 3.913552 | 4.030976 | 3.556936 | 2.151154
96 | 3.703215 | 3.909756 | 4.039744 | 3.548322 | 2.139037
97 | 3.702697 | 3.912583 | 4.034946 | 3.553122 | 2.137242
98 | 3.703177 | 3.909014 | 4.031466 | 3.557928 | 2.137629
99 | 3.702317 | 3.919029 | 4.026276 | 3.554019 | 2.147317
100 | 3.707082 | 3.910927 | 4.035605 | 3.557433 | 2.135553
101 | 3.703315 | 3.911974 | 4.035756 | 3.559971 | 2.135656
102 | 3.70335 | 3.908747 | 4.031558 | 3.565932 | 2.134131
103 | 3.70403 | 3.912691 | 4.036406 | 3.552719 | 2.134876
104 | 3.707162 | 3.913077 | 4.027561 | 3.558507 | 2.133338
105 | 3.70335 | 3.922588 | 4.031531 | 3.554993 | 2.131918
106 | 3.703085 | 3.921534 | 4.035295 | 3.558248 | 2.130118
107 | 3.706605 | 3.917067 | 4.035105 | 3.56615 | 2.128849
108 | 3.707165 | 3.921398 | 4.031546 | 3.562385 | 2.130031
109 | 3.70703 | 3.908577 | 4.035511 | 3.55726 | 2.128718

## Battery_#9
cycle_number | peak1_voltage(>3.6V) | peak1_dqdv | peak2_voltage(>4.0V) | peak2_dqdv | area_3.7-4.0V
1 | 3.657728 | 4.022198 | 4.047749 | 3.830173 | 2.443255
2 | 3.665971 | 4.045053 | 4.038132 | 3.795122 | 2.432844
3 | 3.663433 | 4.052655 | 4.036058 | 3.788984 | 2.421186
4 | 3.66148 | 4.064679 | 4.034493 | 3.77438 | 2.424902
5 | 3.661954 | 4.069903 | 4.035501 | 3.775152 | 2.414315
6 | 3.664041 | 4.073461 | 4.034267 | 3.767954 | 2.404975
7 | 3.663297 | 4.071511 | 4.033877 | 3.77371 | 2.401124
8 | 3.66708 | 4.083226 | 4.026609 | 3.75179 | 2.39947
9 | 3.667429 | 4.075103 | 4.039069 | 3.748917 | 2.398641
10 | 3.671971 | 4.078696 | 4.032586 | 3.754298 | 2.384818
11 | 3.668305 | 4.083184 | 4.028984 | 3.754684 | 2.382694
12 | 3.668998 | 4.092551 | 4.037849 | 3.7449 | 2.382383
13 | 3.670391 | 4.091357 | 4.024026 | 3.7395 | 2.3696
14 | 3.6701 | 4.089324 | 4.031845 | 3.734582 | 2.367703
15 | 3.672229 | 4.097202 | 4.030499 | 3.723671 | 2.372104
16 | 3.671681 | 4.089712 | 4.030197 | 3.723136 | 2.368353
17 | 3.676447 | 4.088515 | 4.027845 | 3.729168 | 2.355153
18 | 3.674489 | 4.086674 | 4.02995 | 3.720831 | 2.361798
19 | 3.678182 | 4.089209 | 4.034225 | 3.725006 | 2.344581
20 | 3.676367 | 4.08573 | 4.036443 | 3.708932 | 2.347941
21 | 3.678369 | 4.082179 | 4.03105 | 3.710631 | 2.340173
22 | 3.675282 | 4.081235 | 4.031931 | 3.698057 | 2.339684
23 | 3.677195 | 4.082673 | 4.034291 | 3.698224 | 2.328506
24 | 3.676077 | 4.077498 | 4.029274 | 3.693722 | 2.337083
25 | 3.677759 | 4.078371 | 4.031338 | 3.688027 | 2.325446
26 | 3.680102 | 4.071771 | 4.030292 | 3.669333 | 2.319383
27 | 3.675646 | 4.071306 | 4.025643 | 3.679073 | 2.310598
28 | 3.677457 | 4.067785 | 4.035927 | 3.679807 | 2.316906
29 | 3.680119 | 4.058128 | 4.035112 | 3.67695 | 2.311628
30 | 3.679043 | 4.063084 | 4.038095 | 3.662254 | 2.302155
31 | 3.681079 | 4.071404 | 4.028658 | 3.669755 | 2.308543
32 | 3.684155 | 4.053353 | 4.032249 | 3.66118 | 2.301328
33 | 3.679212 | 4.055181 | 4.035082 | 3.656642 | 2.29435
34 | 3.682025 | 4.058955 | 4.030356 | 3.654503 | 2.28932
35 | 3.680406 | 4.046203 | 4.032831 | 3.651553 | 2.279251
36 | 3.6828 | 4.051173 | 4.031603 | 3.653378 | 2.286455
37 | 3.681036 | 4.037757 | 4.029878 | 3.646839 | 2.275427
38 | 3.679961 | 4.037264 | 4.03295 | 3.645019 | 2.269802
39 | 3.686135 | 4.024473 | 4.031943 | 3.624456 | 2.279247
40 | 3.684504 | 4.021147 | 4.038484 | 3.63114 | 2.268296
41 | 3.6861 | 4.02606 | 4.036475 | 3.624397 | 2.270636
42 | 3.681078 | 4.018479 | 4.035079 | 3.616553 | 2.263574
43 | 3.682814 | 4.004408 | 4.033243 | 3.62168 | 2.251648
44 | 3.684735 | 4.010016 | 4.03955 | 3.618965 | 2.259291
45 | 3.682357 | 3.997874 | 4.033045 | 3.607547 | 2.245889
46 | 3.687851 | 4.001665 | 4.0312 | 3.60875 | 2.253171
47 | 3.688726 | 3.997053 | 4.036537 | 3.607502 | 2.254018
48 | 3.689688 | 3.995082 | 4.033642 | 3.615508 | 2.241483
49 | 3.687348 | 3.996459 | 4.035227 | 3.606102 | 2.242582
50 | 3.689186 | 3.989637 | 4.029391 | 3.603533 | 2.235182
51 | 3.689351 | 3.986633 | 4.033681 | 3.600688 | 2.23307
52 | 3.687271 | 3.994034 | 4.039569 | 3.597349 | 2.23678
53 | 3.687243 | 3.989618 | 4.035687 | 3.602192 | 2.233693
54 | 3.688024 | 3.989811 | 4.036661 | 3.595154 | 2.220955
55 | 3.693644 | 3.968028 | 4.034849 | 3.591624 | 2.228491
56 | 3.690002 | 3.981369 | 4.030891 | 3.590185 | 2.226366
57 | 3.690365 | 3.971099 | 4.031379 | 3.592142 | 2.225628
58 | 3.691658 | 3.980667 | 4.036912 | 3.576746 | 2.213889
59 | 3.687793 | 3.970131 | 4.032726 | 3.577034 | 2.21165
60 | 3.691776 | 3.970048 | 4.029092 | 3.576927 | 2.211147
61 | 3.693024 | 3.970146 | 4.030553 | 3.583521 | 2.213669
62 | 3.69315 | 3.970402 | 4.030733 | 3.579647 | 2.212091
63 | 3.689636 | 3.956971 | 4.039266 | 3.576613 | 2.211
64 | 3.690371 | 3.960526 | 4.035805 | 3.590493 | 2.214788
65 | 3.694943 | 3.960919 | 4.032859 | 3.574203 | 2.201995
66 | 3.69424 | 3.952061 | 4.036209 | 3.579652 | 2.198136
67 | 3.694815 | 3.960964 | 4.032811 | 3.572079 | 2.198552
68 | 3.691985 | 3.968672 | 4.038011 | 3.588137 | 2.200265
69 | 3.695706 | 3.95531 | 4.038054 | 3.57179 | 2.198812
70 | 3.695301 | 3.956852 | 4.033592 | 3.570879 | 2.196547
71 | 3.694901 | 3.962337 | 4.028986 | 3.570305 | 2.194677
72 | 3.695544 | 3.968186 | 4.029714 | 3.579725 | 2.194607
73 | 3.695864 | 3.960407 | 4.030135 | 3.578462 | 2.194606
74 | 3.695273 | 3.964353 | 4.033496 | 3.578457 | 2.190848
75 | 3.695363 | 3.943578 | 4.029518 | 3.568729 | 2.191071
76 | 3.699695 | 3.952939 | 4.034317 | 3.576707 | 2.19109
77 | 3.700372 | 3.946755 | 4.035053 | 3.577895 | 2.191881
78 | 3.696315 | 3.963927 | 4.034735 | 3.573254 | 2.189901
79 | 3.696131 | 3.950401 | 4.030583 | 3.576085 | 2.187873
80 | 3.696297 | 3.951741 | 4.030717 | 3.569535 | 2.186799
81 | 3.699784 | 3.950442 | 4.030484 | 3.58287 | 2.184944
82 | 3.699557 | 3.967707 | 4.034314 | 3.576575 | 2.183809
83 | 3.69611 | 3.944935 | 4.034661 | 3.569317 | 2.183295
84 | 3.699793 | 3.957287 | 4.0306 | 3.564852 | 2.181656
85 | 3.69987 | 3.948277 | 4.034819 | 3.572583 | 2.180679
86 | 3.699798 | 3.9489 | 4.030656 | 3.579118 | 2.178845
87 | 3.699823 | 3.955044 | 4.034843 | 3.575583 | 2.178337
88 | 3.699807 | 3.945213 | 4.030766 | 3.574916 | 2.177334
89 | 3.700558 | 3.951233 | 4.031668 | 3.581109 | 2.16445
90 | 3.700887 | 3.946798 | 4.036074 | 3.574551 | 2.16381
91 | 3.700233 | 3.952845 | 4.039518 | 3.571896 | 2.174591
92 | 3.701223 | 3.94718 | 4.036442 | 3.572874 | 2.162187
93 | 3.701001 | 3.940393 | 4.032146 | 3.577774 | 2.160866
94 | 3.700783 | 3.946229 | 4.036017 | 3.574219 | 2.158931
95 | 3.702238 | 3.93564 | 4.033601 | 3.571868 | 2.161722
96 | 3.70158 | 3.942483 | 4.032932 | 3.578531 | 2.157837
97 | 3.702137 | 3.958076 | 4.033575 | 3.576618 | 2.159153
98 | 3.703232 | 3.954118 | 4.034742 | 3.569546 | 2.161369
99 | 3.703624 | 3.956148 | 4.035165 | 3.575805 | 2.160419
100 | 3.704019 | 3.940266 | 4.03164 | 3.580643 | 2.146892
101 | 3.705026 | 3.941115 | 4.036844 | 3.568183 | 2.152378
102 | 3.70517 | 3.936197 | 4.036952 | 3.569832 | 2.151094
103 | 3.705938 | 3.937922 | 4.033873 | 3.569199 | 2.152945
104 | 3.703186 | 3.935222 | 4.034876 | 3.570426 | 2.153434
105 | 3.703894 | 3.93334 | 4.039849 | 3.560754 | 2.141081
106 | 3.704749 | 3.93833 | 4.032617 | 3.569475 | 2.14474
107 | 3.705196 | 3.935405 | 4.029069 | 3.570727 | 2.14476
108 | 3.702094 | 3.927011 | 4.029813 | 3.56384 | 2.14558

## Battery_#10
cycle_number | peak1_voltage(>3.6V) | peak1_dqdv | peak2_voltage(>4.0V) | peak2_dqdv | area_3.7-4.0V
1 | 3.659555 | 4.026517 | 4.045755 | 3.815661 | 2.431485
2 | 3.665929 | 4.044839 | 4.030309 | 3.791419 | 2.429364
3 | 3.664007 | 4.057943 | 4.032676 | 3.797396 | 2.420924
4 | 3.663854 | 4.069268 | 4.036883 | 3.794839 | 2.420448
5 | 3.665448 | 4.083125 | 4.035207 | 3.788461 | 2.413697
6 | 3.668375 | 4.071169 | 4.034875 | 3.772155 | 2.406899
7 | 3.667306 | 4.092153 | 4.030153 | 3.781494 | 2.402386
8 | 3.663115 | 4.090197 | 4.03378 | 3.770306 | 2.398412
9 | 3.667738 | 4.101625 | 4.031444 | 3.774335 | 2.400286
10 | 3.673465 | 4.088365 | 4.030177 | 3.769622 | 2.390235
11 | 3.668186 | 4.096857 | 4.028689 | 3.758182 | 2.382777
12 | 3.671983 | 4.095575 | 4.03317 | 3.754131 | 2.381008
13 | 3.675179 | 4.101863 | 4.033071 | 3.744737 | 2.377273
14 | 3.669966 | 4.101149 | 4.03154 | 3.74828 | 2.366478
15 | 3.671418 | 4.089467 | 4.029591 | 3.731993 | 2.368389
16 | 3.673206 | 4.093181 | 4.031826 | 3.736956 | 2.360704
17 | 3.671901 | 4.097265 | 4.030675 | 3.725438 | 2.350458
18 | 3.674368 | 4.09525 | 4.029672 | 3.722879 | 2.358938
19 | 3.676085 | 4.094063 | 4.031884 | 3.71361 | 2.346577
20 | 3.674706 | 4.092006 | 4.03069 | 3.709886 | 2.33934
21 | 3.67389 | 4.092281 | 4.034053 | 3.704115 | 2.330903
22 | 3.67663 | 4.094781 | 4.033504 | 3.692019 | 2.340234
23 | 3.679601 | 4.077771 | 4.029121 | 3.693596 | 2.334943
24 | 3.678515 | 4.081525 | 4.036086 | 3.690626 | 2.328945
25 | 3.677903 | 4.07278 | 4.035773 | 3.69043 | 2.321193
26 | 3.677747 | 4.078755 | 4.031886 | 3.673883 | 2.317051
27 | 3.67917 | 4.081907 | 4.037736 | 3.674852 | 2.322803
28 | 3.678954 | 4.069922 | 4.037741 | 3.679813 | 2.315335
29 | 3.678348 | 4.062301 | 4.033304 | 3.669461 | 2.311421
30 | 3.680366 | 4.06869 | 4.035834 | 3.663406 | 2.303951
31 | 3.679443 | 4.064559 | 4.031018 | 3.656746 | 2.295732
32 | 3.682385 | 4.0566 | 4.034621 | 3.655475 | 2.290078
33 | 3.681255 | 4.043344 | 4.033604 | 3.653829 | 2.284001
34 | 3.680312 | 4.048589 | 4.032806 | 3.645912 | 2.289931
35 | 3.68186 | 4.050878 | 4.030821 | 3.628555 | 2.281631
36 | 3.680847 | 4.037256 | 4.029983 | 3.646673 | 2.272114
37 | 3.686683 | 4.032937 | 4.032631 | 3.631891 | 2.280037
38 | 3.681439 | 4.025882 | 4.035058 | 3.632764 | 2.269568
39 | 3.683028 | 4.025335 | 4.036918 | 3.631906 | 2.275124
40 | 3.68457 | 4.036299 | 4.030799 | 3.628974 | 2.262985
41 | 3.683073 | 4.024067 | 4.033321 | 3.631745 | 2.256395
42 | 3.685299 | 4.001582 | 4.036023 | 3.616247 | 2.260722
43 | 3.685687 | 3.994627 | 4.036612 | 3.620654 | 2.259478
44 | 3.688026 | 4.003933 | 4.031341 | 3.615114 | 2.252944
45 | 3.681995 | 4.002782 | 4.032963 | 3.607081 | 2.23992
46 | 3.689959 | 3.984574 | 4.029753 | 3.613635 | 2.239782
47 | 3.68831 | 3.981723 | 4.032124 | 3.601968 | 2.246536
48 | 3.688449 | 3.992164 | 4.036469 | 3.612566 | 2.245701
49 | 3.686053 | 3.990827 | 4.038094 | 3.60168 | 2.233555
50 | 3.690563 | 3.96712 | 4.035116 | 3.604718 | 2.233457
51 | 3.691416 | 3.971712 | 4.032137 | 3.60141 | 2.234166
52 | 3.6892 | 3.966285 | 4.033806 | 3.595164 | 2.225631
53 | 3.689141 | 3.967419 | 4.037912 | 3.59558 | 2.223838
54 | 3.69021 | 3.974229 | 4.035114 | 3.5924 | 2.22497
55 | 3.691028 | 3.973103 | 4.032017 | 3.600143 | 2.226231
56 | 3.69576 | 3.960404 | 4.037396 | 3.582561 | 2.212644
57 | 3.688393 | 3.967086 | 4.037167 | 3.651106 | 2.225173
58 | 3.689942 | 3.962756 | 4.035177 | 3.584819 | 2.217498
59 | 3.689676 | 3.960675 | 4.039097 | 3.580448 | 2.215431
60 | 3.690634 | 3.952381 | 4.036053 | 3.57657 | 2.215796
61 | 3.695166 | 3.964429 | 4.032935 | 3.580069 | 2.202738
62 | 3.691628 | 3.952178 | 4.037313 | 3.587849 | 2.201452
63 | 3.690974 | 3.961005 | 4.0367 | 3.575495 | 2.19803
64 | 3.695211 | 3.942282 | 4.033209 | 3.572478 | 2.197791
65 | 3.691936 | 3.952168 | 4.037946 | 3.574631 | 2.197498
66 | 3.69215 | 3.947758 | 4.03004 | 3.575963 | 2.197332
67 | 3.696235 | 3.944907 | 4.034611 | 3.573832 | 2.19666
68 | 3.692832 | 3.952027 | 4.03083 | 3.576553 | 2.195606
69 | 3.696224 | 3.948752 | 4.030506 | 3.579003 | 2.193871
70 | 3.69653 | 3.954346 | 4.034913 | 3.574803 | 2.192951
71 | 3.696858 | 3.939085 | 4.031179 | 3.576069 | 2.193265
72 | 3.696667 | 3.951784 | 4.035131 | 3.572803 | 2.191154
73 | 3.696961 | 3.948481 | 4.035404 | 3.569229 | 2.190533
74 | 3.69364 | 3.944922 | 4.035877 | 3.56999 | 2.189989
75 | 3.696534 | 3.946418 | 4.035066 | 3.56743 | 2.186987
76 | 3.696675 | 3.932295 | 4.035233 | 3.562519 | 2.186542
77 | 3.696519 | 3.949362 | 4.035002 | 3.573063 | 2.185569
78 | 3.696898 | 3.941666 | 4.035422 | 3.577631 | 2.185215
79 | 3.696187 | 3.955097 | 4.034672 | 3.576432 | 2.182185
80 | 3.700518 | 3.943683 | 4.031284 | 3.577568 | 2.182592
81 | 3.696875 | 3.934538 | 4.035472 | 3.573249 | 2.18166
82 | 3.699893 | 3.943569 | 4.034659 | 3.57359 | 2.178435
83 | 3.696436 | 3.950928 | 4.0349 | 3.580191 | 2.177661
84 | 3.700206 | 3.942143 | 4.034969 | 3.574109 | 2.17717
85 | 3.700225 | 3.959838 | 4.035079 | 3.573995 | 2.176059
86 | 3.699903 | 3.944781 | 4.038742 | 3.567298 | 2.174497
87 | 3.699518 | 3.950029 | 4.034201 | 3.577602 | 2.17254
88 | 3.699898 | 3.941228 | 4.038688 | 3.579965 | 2.171942
89 | 3.703397 | 3.942829 | 4.030213 | 3.573463 | 2.17071
90 | 3.702496 | 3.944584 | 4.037455 | 3.580256 | 2.163487
91 | 3.699443 | 3.937856 | 4.038099 | 3.578542 | 2.167826
92 | 3.703211 | 3.957246 | 4.034071 | 3.57966 | 2.16702
93 | 3.703413 | 3.945729 | 4.03435 | 3.586858 | 2.166822
94 | 3.699981 | 3.953909 | 4.034615 | 3.577827 | 2.165601
95 | 3.704026 | 3.948874 | 4.034926 | 3.582131 | 2.165824
96 | 3.700094 | 3.968059 | 4.034682 | 3.57724 | 2.164233
97 | 3.703973 | 3.950146 | 4.030848 | 3.578108 | 2.163267
98 | 3.704287 | 3.95115 | 4.031187 | 3.584522 | 2.163892
99 | 3.704188 | 3.955223 | 4.039204 | 3.583224 | 2.162124
100 | 3.70067 | 3.953721 | 4.035307 | 3.572897 | 2.162149
101 | 3.70473 | 3.949949 | 4.035706 | 3.585491 | 2.148651
102 | 3.70537 | 3.953285 | 4.036418 | 3.586208 | 2.149143
103 | 3.701766 | 3.948599 | 4.032395 | 3.579481 | 2.148619
104 | 3.70207 | 3.951671 | 4.032771 | 3.583312 | 2.148656
105 | 3.705792 | 3.948667 | 4.036853 | 3.58431 | 2.147792
106 | 3.702577 | 3.956439 | 4.03331 | 3.588267 | 2.147903
107 | 3.702914 | 3.94213 | 4.029626 | 3.58597 | 2.147984
108 | 3.703203 | 3.942529 | 4.029888 | 3.591018 | 2.147075
109 | 3.703542 | 3.942315 | 4.034426 | 3.58696 | 2.146956
110 | 3.704672 | 3.941226 | 4.035786 | 3.582363 | 2.138724
111 | 3.707988 | 3.944957 | 4.035334 | 3.58923 | 2.146447
112 | 3.705884 | 3.946226 | 4.037113 | 3.583837 | 2.139745
113 | 3.705326 | 3.947943 | 4.032381 | 3.585185 | 2.137337
114 | 3.702564 | 3.945266 | 4.033469 | 3.584056 | 2.139472
115 | 3.70701 | 3.935868 | 4.034377 | 3.58912 | 2.140037
116 | 3.707004 | 3.944683 | 4.034348 | 3.585398 | 2.139204
117 | 3.708056 | 3.937178 | 4.039617 | 3.586688 | 2.140694
118 | 3.708619 | 3.928916 | 4.032157 | 3.585022 | 2.131053
119 | 3.70609 | 3.945214 | 4.033423 | 3.588899 | 2.13336
120 | 3.706535 | 3.932519 | 4.03401 | 3.5911 | 2.133475
121 | 3.70738 | 3.942852 | 4.0349 | 3.586736 | 2.134144
122 | 3.704634 | 3.940367 | 4.031962 | 3.581244 | 2.123863
123 | 3.708938 | 3.934825 | 4.036746 | 3.588233 | 2.126003
124 | 3.706047 | 3.926789 | 4.033572 | 3.578966 | 2.127108
125 | 3.706686 | 3.922875 | 4.034434 | 3.586812 | 2.127759
126 | 3.70806 | 3.933433 | 4.031972 | 3.582286 | 2.117596
127 | 3.708022 | 3.927714 | 4.036098 | 3.579803 | 2.116395
128 | 3.708448 | 3.923765 | 4.028449 | 3.57351 | 2.116348
129 | 3.709201 | 3.929413 | 4.033557 | 3.573357 | 2.116765
130 | 3.710186 | 3.920359 | 4.0389 | 3.584879 | 2.120836
131 | 3.706825 | 3.926218 | 4.035327 | 3.58148 | 2.12114
132 | 3.707384 | 3.914934 | 4.035942 | 3.582021 | 1.78976
133 | 3.70831 | 3.902791 | 4.03717 | 3.577597 | 2.108909
134 | 3.708995 | 3.920524 | 4.033891 | 3.570665 | 2.108338
135 | 3.70887 | 3.90321 | 4.034062 | 3.571827 | 2.107369
136 | 3.710685 | 3.899281 | 4.036292 | 3.564925 | 2.100605
137 | 3.710075 | 3.902405 | 4.031309 | 3.553424 | 2.096894
138 | 3.711262 | 3.896841 | 4.037221 | 3.567321 | 2.09889
139 | 3.712379 | 3.895073 | 4.034441 | 3.567267 | 2.100301
140 | 3.709669 | 3.881649 | 4.035789 | 3.56101 | 2.088899
141 | 3.710391 | 3.884143 | 4.036816 | 3.559982 | 2.089355
142 | 3.711303 | 3.877754 | 4.037955 | 3.553955 | 2.092654
143 | 3.71191 | 3.879685 | 4.038854 | 3.553872 | 2.092505
144 | 3.712601 | 3.881932 | 4.035694 | 3.548033 | 2.079362
145 | 3.714251 | 3.873436 | 4.037515 | 3.547917 | 2.081917
146 | 3.715076 | 3.86847 | 4.034585 | 3.548627 | 2.085582
147 | 3.71298 | 3.863414 | 4.03704 | 3.546732 | 2.076572
148 | 3.714106 | 3.861504 | 4.034139 | 3.525452 | 2.076403
149 | 3.711553 | 3.848212 | 4.040016 | 3.534189 | 2.067262
150 | 3.712599 | 3.84736 | 4.037156 | 3.527092 | 2.067906
151 | 3.714252 | 3.852541 | 4.030861 | 3.53345 | 2.057911
152 | 3.715764 | 3.837499 | 4.041178 | 3.517819 | 2.061859
153 | 3.71331 | 3.813895 | 4.039242 | 3.519617 | 2.051461
154 | 3.713819 | 3.823186 | 4.035991 | 3.515287 | 2.051055
155 | 3.715045 | 3.817211 | 4.037141 | 3.521777 | 2.051326
156 | 3.715937 | 3.816289 | 4.038277 | 3.511802 | 2.055527
157 | 3.717086 | 3.792302 | 4.031783 | 3.515976 | 2.042437
158 | 3.717972 | 3.789666 | 4.04158 | 3.501576 | 2.04157
159 | 3.715442 | 3.788169 | 4.03503 | 3.488898 | 2.029344
160 | 3.720301 | 3.780075 | 4.041017 | 3.487654 | 2.032077
161 | 3.717678 | 3.775489 | 4.038449 | 3.482934 | 2.032541
162 | 3.718884 | 3.773293 | 4.036102 | 3.471252 | 2.021424
163 | 3.71977 | 3.772479 | 4.037406 | 3.469382 | 2.020868
164 | 3.71745 | 3.763945 | 4.03956 | 3.46615 | 2.011536
165 | 3.717339 | 3.751015 | 4.040111 | 3.466632 | 2.008895
166 | 3.722696 | 3.737603 | 4.041931 | 3.453399 | 2.009835
167 | 3.720141 | 3.735842 | 4.03514 | 3.444597 | 1.997673
168 | 3.717622 | 3.717335 | 4.041664 | 3.458883 | 2.00147
169 | 3.719026 | 3.722163 | 4.039553 | 3.434625 | 1.988982
170 | 3.717204 | 3.689527 | 4.037952 | 3.427027 | 1.991191
171 | 3.718968 | 3.692404 | 4.040242 | 3.425352 | 1.983029
172 | 3.716053 | 3.692172 | 4.045888 | 3.42018 | 1.982135
173 | 3.721255 | 3.676255 | 4.039086 | 3.424514 | 1.969891
174 | 3.718743 | 3.672872 | 4.041255 | 3.407945 | 1.973513
175 | 3.720703 | 3.650956 | 4.039938 | 3.397683 | 1.962542
176 | 3.718397 | 3.652427 | 4.037751 | 3.39683 | 1.950956
177 | 3.72047 | 3.646796 | 4.040671 | 3.384962 | 1.955401
178 | 3.721794 | 3.631316 | 4.033694 | 3.376653 | 1.942549
179 | 3.718995 | 3.623548 | 4.039641 | 3.378311 | 1.942472
180 | 3.724431 | 3.607348 | 4.046299 | 3.365574 | 1.931855
181 | 3.721676 | 3.61031 | 4.048323 | 3.34918 | 1.932688
182 | 3.723788 | 3.587932 | 4.047095 | 3.343614 | 1.921584
183 | 3.721146 | 3.582674 | 4.045162 | 3.345979 | 1.923323
184 | 3.722175 | 3.561862 | 4.046652 | 3.328499 | 1.908806
185 | 3.723855 | 3.561187 | 4.039925 | 3.325402 | 1.910329
186 | 3.724181 | 3.549193 | 4.041177 | 3.325346 | 1.89576
187 | 3.723121 | 3.522969 | 4.049882 | 3.308437 | 1.88885
188 | 3.724283 | 3.514856 | 4.05128 | 3.29158 | 1.886248
189 | 3.725657 | 3.516552 | 4.040547 | 3.290239 | 1.888793
190 | 3.726529 | 3.497683 | 4.046478 | 3.284119 | 1.874608
191 | 3.729232 | 3.484744 | 4.044911 | 3.280233 | 1.868722
192 | 3.72681 | 3.468269 | 4.048334 | 3.262304 | 1.86818
193 | 3.728804 | 3.459857 | 4.04615 | 3.254134 | 1.857587
194 | 3.726572 | 3.437888 | 4.049557 | 3.245758 | 1.849942
195 | 3.728633 | 3.421075 | 4.047425 | 3.249609 | 1.845838
196 | 3.731136 | 3.413443 | 4.041429 | 3.223773 | 1.83924
197 | 3.728549 | 3.406852 | 4.049284 | 3.22167 | 1.830184
198 | 3.727972 | 3.3842 | 4.043783 | 3.223457 | 1.830953
199 | 3.729422 | 3.37576 | 4.051325 | 3.200046 | 1.818433
200 | 3.731548 | 3.3574 | 4.049596 | 3.194847 | 1.807058
201 | 3.730122 | 3.341197 | 4.048814 | 3.179387 | 1.799103
202 | 3.732647 | 3.321776 | 4.052291 | 3.171641 | 1.797014
203 | 3.734919 | 3.313408 | 4.050711 | 3.161901 | 1.786464
204 | 3.7375 | 3.294919 | 4.049448 | 3.156479 | 1.777307
205 | 3.735061 | 3.284069 | 4.047884 | 3.146884 | 1.772842
206 | 3.73757 | 3.258525 | 4.055914 | 3.128715 | 1.762812
207 | 3.73531 | 3.242051 | 4.049541 | 3.116987 | 1.753689
208 | 3.738024 | 3.224026 | 4.053152 | 3.107792 | 1.743653

## Battery_#11
cycle_number | peak1_voltage(>3.6V) | peak1_dqdv | peak2_voltage(>4.0V) | peak2_dqdv | area_3.7-4.0V
1 | 3.652798 | 3.973513 | 4.073174 | 3.992571 | 2.40635
2 | 3.655615 | 4.002837 | 4.077541 | 3.875625 | 2.405165
3 | 3.658613 | 4.026097 | 4.07799 | 3.766637 | 2.388888
4 | 3.655975 | 4.036171 | 4.036785 | 3.745179 | 2.391182
5 | 3.661092 | 4.040076 | 4.042733 | 3.737535 | 2.380838
6 | 3.662999 | 4.045301 | 4.033226 | 3.726857 | 2.375111
7 | 3.662289 | 4.054779 | 4.03659 | 3.731265 | 2.368463
8 | 3.661536 | 4.055312 | 4.03601 | 3.734592 | 2.364979
9 | 3.660489 | 4.058443 | 4.035066 | 3.720381 | 2.360337
10 | 3.664324 | 4.056439 | 4.035556 | 3.729699 | 2.359927
11 | 3.667584 | 4.055106 | 4.035453 | 3.724626 | 2.353759
12 | 3.663617 | 4.051392 | 4.035208 | 3.732773 | 2.351177
13 | 3.667048 | 4.053757 | 4.031344 | 3.714042 | 2.34914
14 | 3.666986 | 4.061698 | 4.035421 | 3.723252 | 2.347287
15 | 3.667515 | 4.036251 | 4.040098 | 3.724886 | 2.332964
16 | 3.667669 | 4.053308 | 4.036484 | 3.716697 | 2.33172
17 | 3.671433 | 4.045396 | 4.033043 | 3.709611 | 2.330858
18 | 3.668356 | 4.040784 | 4.033735 | 3.714126 | 2.330175
19 | 3.665385 | 4.037858 | 4.038525 | 3.706411 | 2.315821
20 | 3.669684 | 4.030702 | 4.035498 | 3.713605 | 2.315282
21 | 3.670269 | 4.036876 | 4.03635 | 3.714732 | 2.319275
22 | 3.671568 | 4.035974 | 4.033891 | 3.711874 | 2.320999
23 | 3.671953 | 4.032061 | 4.038455 | 3.704751 | 2.305769
24 | 3.673178 | 4.024466 | 4.028117 | 3.710514 | 2.306999
25 | 3.670399 | 4.020187 | 4.02933 | 3.700262 | 2.307547
26 | 3.67117 | 4.028763 | 4.030271 | 3.700878 | 2.207952
27 | 3.676792 | 4.035961 | 4.031394 | 3.723767 | 2.30821
28 | 3.672159 | 4.034241 | 4.035355 | 3.710137 | 2.29795
29 | 3.673479 | 4.020302 | 4.032985 | 3.704112 | 2.299523
30 | 3.67811 | 4.009437 | 4.038101 | 3.701557 | 2.285978
31 | 3.679003 | 4.010686 | 4.035387 | 3.714329 | 2.286313
32 | 3.676638 | 4.002622 | 4.032932 | 3.697129 | 2.277493
33 | 3.674433 | 4.008913 | 4.034633 | 3.69269 | 2.278756
34 | 3.678325 | 4.007529 | 4.035069 | 3.705712 | 2.277765
35 | 3.679371 | 3.999662 | 4.032417 | 3.706777 | 2.2793
36 | 3.67703 | 4.007098 | 4.037863 | 3.705165 | 2.271071
37 | 3.677591 | 3.995276 | 4.034719 | 3.704285 | 2.270515
38 | 3.682303 | 3.995712 | 4.036091 | 3.691764 | 2.271119
39 | 3.676714 | 3.99176 | 4.03794 | 3.707209 | 2.260237
40 | 3.681788 | 4.007801 | 4.039578 | 3.703064 | 2.265926
41 | 3.678281 | 3.991153 | 4.03594 | 3.704281 | 2.265057
42 | 3.679334 | 3.98107 | 4.033466 | 3.698197 | 2.253228
43 | 3.678615 | 4.033089 | 4.032886 | 3.689135 | 2.249443
44 | 3.680143 | 3.9886 | 4.038386 | 3.699129 | 2.250521
45 | 3.681132 | 3.986587 | 4.039645 | 3.687349 | 2.251867
46 | 3.681755 | 3.98701 | 4.036442 | 3.692648 | 2.252027
47 | 3.678622 | 3.97878 | 4.037062 | 3.703143 | 2.241759
48 | 3.683633 | 3.976178 | 4.034662 | 3.688452 | 2.243862
49 | 3.684547 | 3.967569 | 4.039289 | 3.760204 | 2.243976
50 | 3.684296 | 3.973292 | 4.035632 | 3.700172 | 2.241869
51 | 3.68193 | 3.963766 | 4.033206 | 3.688394 | 2.23049
52 | 3.678949 | 3.956999 | 4.034058 | 3.693798 | 2.151617
53 | 3.684962 | 4.013084 | 4.039157 | 3.702622 | 2.245559
54 | 3.684131 | 3.963352 | 4.03968 | 3.694356 | 2.236554
55 | 3.684984 | 3.97563 | 4.040772 | 3.69137 | 2.223474
56 | 3.685974 | 3.959306 | 4.037971 | 3.690348 | 2.224193
57 | 3.683387 | 3.965173 | 4.039188 | 3.685427 | 2.225018
58 | 3.683955 | 3.957593 | 4.035936 | 3.691221 | 2.228574
59 | 3.688305 | 3.95649 | 4.032846 | 3.67791 | 2.215644
60 | 3.68539 | 3.946972 | 4.037897 | 3.69315 | 2.217237
61 | 3.685984 | 3.94915 | 4.038514 | 3.678489 | 2.21679
62 | 3.686617 | 3.952508 | 4.039236 | 3.685121 | 2.216713
63 | 3.687438 | 3.940323 | 4.040167 | 3.682121 | 2.216854
64 | 3.688166 | 3.950975 | 4.044897 | 3.748044 | 2.220344
65 | 3.689142 | 3.948407 | 4.038256 | 3.679461 | 2.209061
66 | 3.689619 | 3.948112 | 4.038841 | 3.676769 | 2.209195
67 | 3.686978 | 3.944208 | 4.03211 | 3.679272 | 2.209421
68 | 3.687294 | 3.948866 | 4.036462 | 3.674888 | 2.208885
69 | 3.688362 | 3.945219 | 4.037842 | 3.673232 | 2.197378
70 | 3.689764 | 3.942778 | 4.035357 | 3.676822 | 2.202902
71 | 3.691824 | 3.936744 | 4.041512 | 3.667716 | 2.194642
72 | 3.691643 | 3.937532 | 4.037586 | 3.672132 | 2.192043
73 | 3.689151 | 3.941477 | 4.03909 | 3.676721 | 2.196844
74 | 3.690327 | 3.922414 | 4.040323 | 3.671365 | 2.198408
75 | 3.687393 | 3.927671 | 4.037431 | 3.662278 | 2.186168
76 | 3.691774 | 3.933335 | 4.042201 | 3.668743 | 2.18691
77 | 3.69293 | 3.919002 | 4.039685 | 3.667891 | 2.187392
78 | 3.692047 | 3.935445 | 4.042565 | 3.676343 | 2.107848
79 | 3.693231 | 3.992315 | 4.041967 | 3.682291 | 2.195418
80 | 3.694281 | 3.921085 | 4.041037 | 3.663291 | 2.178487
81 | 3.69182 | 3.922013 | 4.042702 | 3.654798 | 2.180404
82 | 3.693673 | 3.912044 | 4.044477 | 3.648275 | 2.185366
83 | 3.690996 | 3.910767 | 4.046062 | 3.660455 | 2.173871
84 | 3.693068 | 3.915883 | 4.044429 | 3.654872 | 2.17759
85 | 3.689947 | 3.904413 | 4.03713 | 3.643372 | 2.164425
86 | 3.695169 | 3.906094 | 4.034938 | 3.648855 | 2.17061
87 | 3.696286 | 3.907431 | 4.040371 | 3.653188 | 2.171062
88 | 3.697019 | 3.904957 | 4.041181 | 3.657294 | 2.158692
89 | 3.698289 | 3.890894 | 4.04278 | 3.640403 | 2.163364
90 | 3.696054 | 3.889354 | 4.040498 | 3.629263 | 2.165522
91 | 3.697823 | 3.89283 | 4.038631 | 3.63586 | 2.155806
92 | 3.695069 | 3.898584 | 4.035696 | 3.638062 | 2.159363
93 | 3.696416 | 3.899463 | 4.037495 | 3.621207 | 2.148056
94 | 3.694477 | 3.885182 | 4.043515 | 3.628501 | 2.151164
95 | 3.69954 | 3.874515 | 4.03713 | 3.622033 | 2.14356
96 | 3.697421 | 3.87042 | 4.03507 | 3.61963 | 2.145385
97 | 3.698919 | 3.869383 | 4.036808 | 3.627038 | 2.149931
98 | 3.695941 | 3.873612 | 4.041941 | 3.619129 | 2.137651
99 | 3.701232 | 3.860541 | 4.035802 | 3.611382 | 2.140426
100 | 3.696116 | 3.862481 | 4.038476 | 3.6141 | 2.134633
101 | 3.697031 | 3.854869 | 4.047935 | 3.595982 | 2.134794
102 | 3.703261 | 3.846231 | 4.042674 | 3.602997 | 2.126128
103 | 3.701709 | 3.843922 | 4.037024 | 3.600149 | 2.119396
104 | 3.698951 | 3.838107 | 4.046809 | 3.595851 | 2.046735
105 | 3.701113 | 3.907301 | 4.042812 | 3.604324 | 2.136428
106 | 3.701524 | 3.841951 | 4.045872 | 3.592201 | 2.114821
107 | 3.701082 | 3.832121 | 4.045879 | 3.597928 | 2.110381
108 | 3.702483 | 3.823149 | 4.04357 | 3.580821 | 2.111143
109 | 3.699981 | 3.817286 | 4.045567 | 3.575726 | 2.099509
110 | 3.701608 | 3.799006 | 4.042783 | 3.585729 | 2.10456
111 | 3.701435 | 3.795554 | 4.047848 | 3.572275 | 2.099273
112 | 3.703429 | 3.789626 | 4.046549 | 3.557745 | 2.090058
113 | 3.70197 | 3.771744 | 4.045301 | 3.553851 | 2.082748
114 | 3.703109 | 3.762966 | 4.042875 | 3.546194 | 2.082904
115 | 3.704356 | 3.749026 | 4.044636 | 3.532497 | 2.069976
116 | 3.702643 | 3.747988 | 4.047526 | 3.538594 | 2.0758
117 | 3.701075 | 3.736988 | 4.050512 | 3.528059 | 2.064975
118 | 3.701835 | 3.727528 | 4.051985 | 3.523381 | 2.064442
119 | 3.704089 | 3.721088 | 4.050807 | 3.509972 | 2.056007
120 | 3.706054 | 3.709241 | 4.049312 | 3.511519 | 2.045402
121 | 3.706238 | 3.696329 | 4.046152 | 3.511063 | 2.042131
122 | 3.70554 | 3.679476 | 4.050384 | 3.488801 | 2.036713
123 | 3.703134 | 3.663264 | 4.048364 | 3.480702 | 2.026268
124 | 3.704652 | 3.659174 | 4.046574 | 3.481036 | 2.027511
125 | 3.710266 | 3.64905 | 4.048783 | 3.468583 | 2.014451
126 | 3.708762 | 3.628698 | 4.048081 | 3.458653 | 2.007169
127 | 3.706234 | 3.619582 | 4.041992 | 3.449818 | 2.007897
128 | 3.70799 | 3.599909 | 4.053079 | 3.435271 | 1.995558
129 | 3.715017 | 3.587897 | 4.043755 | 3.427589 | 1.987323
130 | 3.712089 | 3.579513 | 4.049865 | 3.419992 | 1.913154
131 | 3.712578 | 3.660197 | 4.047691 | 3.437054 | 2.015441
132 | 3.71025 | 3.568793 | 4.053369 | 3.405319 | 1.97658
133 | 3.70863 | 3.541158 | 4.057029 | 3.388194 | 1.96298
134 | 3.707007 | 3.527597 | 4.052111 | 3.379945 | 1.95407
135 | 3.716506 | 3.513757 | 4.050279 | 3.361434 | 1.952835
136 | 3.710466 | 3.503033 | 4.049176 | 3.357083 | 1.942569
137 | 3.718104 | 3.475983 | 4.057827 | 3.346688 | 1.932902
138 | 3.711593 | 3.465864 | 4.06081 | 3.328441 | 1.922143
139 | 3.7136 | 3.457731 | 4.059735 | 3.319292 | 1.923365
140 | 3.783718 | 3.621841 | 4.059945 | 3.312683 | 1.903891
141 | 3.782102 | 3.610756 | 4.054412 | 3.30031 | 1.905988
142 | 3.780821 | 3.606368 | 4.057638 | 3.286421 | 1.896006
143 | 3.720853 | 3.388777 | 4.05714 | 3.281515 | 1.887859
144 | 3.781926 | 3.569058 | 4.055731 | 3.263045 | 1.876461
145 | 3.779447 | 3.562233 | 4.0579 | 3.248416 | 1.871419
146 | 3.782223 | 3.546513 | 4.061307 | 3.241472 | 1.863136
147 | 3.781247 | 3.535271 | 4.061103 | 3.239187 | 1.854828
148 | 3.780204 | 3.531621 | 4.05145 | 3.2177 | 1.843867
149 | 3.786688 | 3.5125 | 4.058644 | 3.214537 | 1.841136
150 | 3.78178 | 3.503609 | 4.058625 | 3.204064 | 1.824241
151 | 3.780751 | 3.487515 | 4.06242 | 3.187802 | 1.820804
152 | 3.783526 | 3.478197 | 4.065855 | 3.17876 | 1.810794
153 | 3.782828 | 3.471705 | 4.056453 | 3.167134 | 1.801534
154 | 3.78458 | 3.451356 | 4.063316 | 3.160826 | 1.788034
155 | 3.780289 | 3.431142 | 4.068692 | 3.152049 | 1.780003
156 | 3.783607 | 3.428274 | 4.063827 | 3.133899 | 1.691476
157 | 3.786487 | 3.476638 | 4.064973 | 3.170766 | 1.802523
158 | 3.782198 | 3.413394 | 4.062818 | 3.122032 | 1.756327
159 | 3.785984 | 3.387802 | 4.067769 | 3.107452 | 1.739346
160 | 3.786973 | 3.365799 | 4.069225 | 3.091685 | 1.727248
161 | 3.782651 | 3.349169 | 4.069737 | 3.077941 | 1.715677
162 | 3.790185 | 3.321905 | 4.073731 | 3.064483 | 1.701891
163 | 3.7863 | 3.301597 | 4.070307 | 3.041236 | 1.690728
164 | 3.785824 | 3.274636 | 4.07034 | 3.03384 | 1.676843

## Battery_#12
cycle_number | peak1_voltage(>3.6V) | peak1_dqdv | peak2_voltage(>4.0V) | peak2_dqdv | area_3.7-4.0V
1 | 3.662593 | 3.946145 | 4.077248 | 3.964921 | 2.405806
2 | 3.661588 | 3.953469 | 4.074167 | 3.83325 | 2.38775
3 | 3.667359 | 3.978051 | 4.069715 | 3.752672 | 2.38384
4 | 3.663605 | 3.999431 | 4.038963 | 3.72652 | 2.383799
5 | 3.665057 | 4.003327 | 4.033129 | 3.712844 | 2.372681
6 | 3.668259 | 4.023429 | 4.040763 | 3.711564 | 2.370306
7 | 3.671115 | 4.019539 | 4.036409 | 3.714784 | 2.362928
8 | 3.669517 | 4.023854 | 4.038979 | 3.699306 | 2.357386
9 | 3.669755 | 4.020583 | 4.039424 | 3.690656 | 2.356349
10 | 3.670239 | 4.025526 | 4.032399 | 3.685997 | 2.355663
11 | 3.670832 | 4.033978 | 4.037299 | 3.689928 | 2.340745
12 | 3.668124 | 4.031549 | 4.038553 | 3.674587 | 2.340907
13 | 3.668904 | 4.031677 | 4.035747 | 3.673796 | 2.341206
14 | 3.673946 | 4.027664 | 4.037505 | 3.677712 | 2.332351
15 | 3.671658 | 4.046783 | 4.035213 | 3.673712 | 2.333972
16 | 3.673706 | 4.04687 | 4.03765 | 3.668245 | 2.323179
17 | 3.674407 | 4.043573 | 4.034712 | 3.665096 | 2.326626
18 | 3.672856 | 4.039754 | 4.033184 | 3.666332 | 2.316204
19 | 3.674857 | 4.045579 | 4.03563 | 3.655236 | 2.308459
20 | 3.676754 | 4.045001 | 4.034024 | 3.648914 | 2.311695
21 | 3.675568 | 4.040118 | 4.036869 | 3.65373 | 2.305982
22 | 3.674142 | 4.025208 | 4.035515 | 3.656612 | 2.295867
23 | 3.676064 | 4.027261 | 4.033844 | 3.636646 | 2.302588
24 | 3.677938 | 4.028342 | 4.036129 | 3.640808 | 2.291354
25 | 3.675974 | 4.014487 | 4.042364 | 3.641784 | 2.294165
26 | 3.68084 | 4.025709 | 4.03584 | 3.640011 | 2.194196
27 | 3.679135 | 4.031959 | 4.036954 | 3.657798 | 2.296148
28 | 3.678515 | 4.010125 | 4.037267 | 3.641424 | 2.285747
29 | 3.677146 | 4.025423 | 4.031839 | 3.633816 | 2.275667
30 | 3.678486 | 4.004135 | 4.037623 | 3.634961 | 2.266668
31 | 3.683494 | 3.993472 | 4.039203 | 3.636872 | 2.26828
32 | 3.683835 | 4.00317 | 4.035738 | 3.632133 | 2.266362
33 | 3.681724 | 3.995091 | 4.037654 | 3.633507 | 2.258792
34 | 3.683129 | 3.995834 | 4.039342 | 3.621127 | 2.260667
35 | 3.680606 | 3.990307 | 4.036701 | 3.62482 | 2.262551
36 | 3.681559 | 3.995487 | 4.033915 | 3.615563 | 2.249209
37 | 3.682543 | 3.987174 | 4.039267 | 3.614986 | 2.25301
38 | 3.684227 | 3.979336 | 4.033129 | 3.60879 | 2.242165
39 | 3.682192 | 3.977597 | 4.035027 | 3.613127 | 2.244959
40 | 3.682314 | 3.98449 | 4.035305 | 3.612887 | 2.243076
41 | 3.682899 | 3.969003 | 4.032205 | 3.606259 | 2.247651
42 | 3.687693 | 4.010229 | 4.037661 | 3.619198 | 2.235241
43 | 3.688113 | 3.98305 | 4.033967 | 3.611907 | 2.233371
44 | 3.68184 | 3.958849 | 4.035298 | 3.616716 | 2.23474
45 | 3.682551 | 3.964239 | 4.036237 | 3.605324 | 2.221074
46 | 3.686605 | 3.9686 | 4.036673 | 3.597084 | 2.219698
47 | 3.687326 | 3.969367 | 4.037565 | 3.606743 | 2.22017
48 | 3.688194 | 3.957959 | 4.042423 | 3.58811 | 2.224286
49 | 3.687193 | 3.954303 | 4.03752 | 3.60108 | 2.217096
50 | 3.684054 | 3.956965 | 4.034192 | 3.59826 | 2.21657
51 | 3.684369 | 3.958576 | 4.038796 | 3.586734 | 2.219169
52 | 3.688707 | 3.936009 | 4.039622 | 3.594068 | 2.135039
53 | 3.68826 | 3.985173 | 4.038219 | 3.61051 | 2.22471
54 | 3.68963 | 3.95728 | 4.032771 | 3.587147 | 2.205697
55 | 3.690434 | 3.945592 | 4.041813 | 3.586219 | 2.206455
56 | 3.690918 | 3.938045 | 4.038396 | 3.595968 | 2.205778
57 | 3.691446 | 3.952215 | 4.038926 | 3.607255 | 2.205989
58 | 3.691502 | 3.932826 | 4.035092 | 3.583345 | 2.20426
59 | 3.691803 | 3.942028 | 4.039179 | 3.584003 | 2.203801
60 | 3.68885 | 3.94337 | 4.032206 | 3.581677 | 2.191112
61 | 3.692556 | 3.937596 | 4.032311 | 3.586063 | 2.189166
62 | 3.689125 | 3.926048 | 4.036871 | 3.585853 | 2.188275
63 | 3.694053 | 3.927076 | 4.034037 | 3.594971 | 2.193566
64 | 3.69385 | 3.938896 | 4.033736 | 3.585326 | 2.191697
65 | 3.694846 | 3.922864 | 4.038952 | 3.593866 | 2.192577
66 | 3.69581 | 3.923942 | 4.036085 | 3.592694 | 2.180097
67 | 3.695739 | 3.932135 | 4.040067 | 3.582318 | 2.177606
68 | 3.692978 | 3.928195 | 4.032972 | 3.578007 | 2.179287
69 | 3.693305 | 3.932772 | 4.037487 | 3.588103 | 2.178136
70 | 3.693502 | 3.919648 | 4.037962 | 3.582636 | 2.178079
71 | 3.69502 | 3.915083 | 4.039572 | 3.57182 | 2.183352
72 | 3.696213 | 3.918334 | 4.036689 | 3.588848 | 2.171669
73 | 3.693575 | 3.925911 | 4.033947 | 3.585946 | 2.173302
74 | 3.694576 | 3.921499 | 4.043339 | 3.575427 | 2.178017
75 | 3.695409 | 3.916725 | 4.031998 | 3.57873 | 2.165146
76 | 3.696455 | 3.983133 | 4.033345 | 3.573082 | 2.166194
77 | 3.698334 | 3.912523 | 4.035373 | 3.564422 | 2.170677
78 | 3.696616 | 3.921324 | 4.041855 | 3.569699 | 2.08412
79 | 3.69863 | 3.956491 | 4.03828 | 3.582397 | 2.17858
80 | 3.699605 | 3.924018 | 4.036716 | 3.56548 | 2.159827
81 | 3.701053 | 3.912401 | 4.038416 | 3.578932 | 2.161182
82 | 3.695211 | 3.912801 | 4.040304 | 3.560284 | 2.149869
83 | 3.700318 | 3.901813 | 4.037889 | 3.560106 | 2.15467
84 | 3.701768 | 3.918272 | 4.035593 | 3.562625 | 2.14483
85 | 3.699148 | 3.904209 | 4.036832 | 3.560818 | 2.145857
86 | 3.696656 | 3.904395 | 4.038382 | 3.551249 | 2.150329
87 | 3.70225 | 3.90026 | 4.03619 | 3.566632 | 2.140349
88 | 3.700005 | 3.909695 | 4.034109 | 3.555248 | 2.146186
89 | 3.701634 | 3.889444 | 4.035885 | 3.556424 | 2.1349
90 | 3.703409 | 3.883195 | 4.038097 | 3.560503 | 2.13825
91 | 3.70045 | 3.899945 | 4.043178 | 3.544422 | 2.141979
92 | 3.701666 | 3.883428 | 4.036458 | 3.542184 | 2.129672
93 | 3.697928 | 3.882676 | 4.036652 | 3.543224 | 2.128853
94 | 3.700616 | 3.875364 | 4.035747 | 3.525323 | 2.123267
95 | 3.701864 | 3.881415 | 4.041495 | 3.535838 | 2.125292
96 | 3.70061 | 3.858411 | 4.04443 | 3.536778 | 2.11907
97 | 3.701967 | 3.875733 | 4.041883 | 3.526847 | 2.12151
98 | 3.703497 | 3.859703 | 4.031465 | 3.52576 | 2.110205
99 | 3.698616 | 3.844561 | 4.038829 | 3.526849 | 2.118285
100 | 3.70305 | 3.858053 | 4.043755 | 3.512137 | 2.104703
101 | 3.704778 | 3.851021 | 4.033309 | 3.525116 | 2.106509
102 | 3.703035 | 3.8409 | 4.040021 | 3.509343 | 2.09913
103 | 3.703816 | 3.841629 | 4.037111 | 3.514529 | 2.102268
104 | 3.703521 | 3.826144 | 4.041193 | 3.52161 | 2.02266
105 | 3.706523 | 3.885578 | 4.042915 | 3.527796 | 2.116155
106 | 3.705003 | 3.830296 | 4.043617 | 3.516185 | 2.098052
107 | 3.703849 | 3.806653 | 4.042857 | 3.506914 | 2.090512
108 | 3.705986 | 3.801105 | 4.045563 | 3.504565 | 2.082739
109 | 3.705345 | 3.79947 | 4.037032 | 3.486377 | 2.076881
110 | 3.70631 | 3.783897 | 4.042756 | 3.475282 | 2.079704
111 | 3.702878 | 3.77711 | 4.039285 | 3.48575 | 2.074531
112 | 3.708337 | 3.769898 | 4.045826 | 3.475655 | 2.06406
113 | 3.707034 | 3.752896 | 4.044874 | 3.475301 | 2.05734
114 | 3.704446 | 3.73992 | 4.046655 | 3.459035 | 2.057282
115 | 3.710392 | 3.73633 | 4.041116 | 3.460481 | 2.047258
116 | 3.707622 | 3.723293 | 4.047154 | 3.456359 | 2.048037
117 | 3.705801 | 3.714648 | 4.041535 | 3.443855 | 2.037462
118 | 3.70795 | 3.697409 | 4.044499 | 3.436401 | 2.028876
119 | 3.705881 | 3.686947 | 4.047259 | 3.431932 | 2.018025
120 | 3.708132 | 3.684264 | 4.049817 | 3.428734 | 2.021277
121 | 3.714042 | 3.666703 | 4.044253 | 3.423957 | 2.00942
122 | 3.712093 | 3.631898 | 4.039376 | 3.406043 | 2.00247
123 | 3.710106 | 3.646594 | 4.04997 | 3.407869 | 2.002467
124 | 3.708018 | 3.622237 | 4.044068 | 3.394938 | 1.99041
125 | 3.709592 | 3.619134 | 4.046717 | 3.39262 | 1.993693
126 | 3.707288 | 3.605833 | 4.04901 | 3.376265 | 1.980616
127 | 3.712879 | 3.595651 | 4.046919 | 3.369175 | 1.965982
128 | 3.711161 | 3.580297 | 4.045932 | 3.367164 | 1.971958
129 | 3.711754 | 3.563238 | 4.04744 | 3.358034 | 1.956551
130 | 3.710087 | 3.550387 | 4.046625 | 3.352 | 1.878432
131 | 3.710717 | 3.607595 | 4.048799 | 3.370083 | 1.975011
132 | 3.713412 | 3.531832 | 4.050978 | 3.339622 | 1.937315
133 | 3.715175 | 3.52308 | 4.053762 | 3.327279 | 1.938524
134 | 3.713307 | 3.495764 | 4.043751 | 3.312091 | 1.925577
135 | 3.719707 | 3.497005 | 4.051629 | 3.312166 | 1.917452
136 | 3.712032 | 3.468743 | 4.053155 | 3.293156 | 1.914465
137 | 3.714831 | 3.459168 | 4.052618 | 3.300084 | 1.904076
138 | 3.716542 | 3.443583 | 4.054517 | 3.275561 | 1.891924
139 | 3.717969 | 3.434337 | 4.056816 | 3.267145 | 1.891365
140 | 3.716258 | 3.414523 | 4.051625 | 3.265309 | 1.88303
141 | 3.718448 | 3.390811 | 4.050369 | 3.251941 | 1.871557
142 | 3.721938 | 3.381129 | 4.054599 | 3.247424 | 1.864365
143 | 3.720572 | 3.372406 | 4.058507 | 3.231559 | 1.866931
144 | 3.721173 | 3.364609 | 4.059905 | 3.227676 | 1.85628
145 | 3.723992 | 3.340486 | 4.050401 | 3.218493 | 1.847699
146 | 3.786196 | 3.485666 | 4.061998 | 3.19939 | 1.84443
147 | 3.784831 | 3.482494 | 4.061163 | 3.193579 | 1.834643
148 | 3.722631 | 3.302957 | 4.055628 | 3.191625 | 1.825786
149 | 3.784795 | 3.462027 | 4.057517 | 3.175431 | 1.820733
150 | 3.788731 | 3.445638 | 4.057228 | 3.161405 | 1.81171
151 | 3.790295 | 3.433184 | 4.064086 | 3.152308 | 1.798977
152 | 3.788802 | 3.435404 | 4.058121 | 3.142791 | 1.78749
153 | 3.788952 | 3.410918 | 4.058838 | 3.128389 | 1.77967
154 | 3.785673 | 3.402928 | 4.065101 | 3.12412 | 1.774776
155 | 3.790021 | 3.382355 | 4.056673 | 3.11421 | 1.76509
156 | 3.788869 | 3.379564 | 4.055506 | 3.099955 | 1.679649
157 | 3.792313 | 3.425399 | 4.062918 | 3.12433 | 1.780496
158 | 3.792454 | 3.361393 | 4.059947 | 3.098331 | 1.741395
159 | 3.789003 | 3.352114 | 4.066487 | 3.081729 | 1.731381
160 | 3.788777 | 3.326269 | 4.066401 | 3.064225 | 1.719011
161 | 3.792188 | 3.31284 | 4.070336 | 3.052451 | 1.706329
162 | 3.791149 | 3.289704 | 4.059982 | 3.03952 | 1.694586

## Battery_#13
cycle_number | peak1_voltage(>3.6V) | peak1_dqdv | peak2_voltage(>4.0V) | peak2_dqdv | area_3.7-4.0V
1 | 3.663895 | 3.998727 | 4.034581 | 3.780651 | 2.429354
2 | 3.668463 | 4.036153 | 4.032589 | 3.768433 | 2.418787
3 | 3.66351 | 4.039484 | 4.027845 | 3.754884 | 2.41451
4 | 3.664682 | 4.063813 | 4.021738 | 3.74121 | 2.402928
5 | 3.668621 | 4.067427 | 4.201074 | 396.0257 | 2.401528
6 | 3.667882 | 4.072101 | 4.02658 | 3.726288 | 2.393517
7 | 3.669699 | 4.092339 | 4.025012 | 3.724578 | 2.386027
8 | 3.671392 | 4.084802 | 4.031131 | 3.729826 | 2.388112
9 | 3.670803 | 4.088103 | 4.201001 | 133.2475 | 2.383403
10 | 3.670786 | 4.084153 | 4.031568 | 3.706106 | 2.364848
11 | 3.671289 | 4.087614 | 4.032611 | 3.683147 | 2.362557
12 | 3.674334 | 4.090597 | 4.028473 | 3.686239 | 2.357348
13 | 3.671722 | 4.082359 | 4.026098 | 3.673461 | 2.356154
14 | 3.676737 | 4.0815 | 4.032227 | 3.662631 | 2.341408
15 | 3.671188 | 4.174592 | 4.033105 | 3.654338 | 2.337468
16 | 3.677967 | 4.066589 | 4.02661 | 3.644657 | 2.334499
17 | 3.678018 | 4.068185 | 4.031221 | 3.628859 | 2.315255
18 | 3.674677 | 4.050799 | 4.031958 | 3.632381 | 2.310515
19 | 3.678599 | 4.040303 | 4.032924 | 3.608327 | 2.305709
20 | 3.678289 | 4.032776 | 4.033088 | 3.602851 | 2.298988
21 | 3.679101 | 4.021013 | 4.030455 | 3.600955 | 2.295875
22 | 3.681278 | 3.998553 | 4.029954 | 3.586898 | 2.285088
23 | 3.680962 | 3.988971 | 4.029649 | 3.58495 | 2.275812
24 | 3.683974 | 3.977897 | 4.037611 | 3.575805 | 2.268398
25 | 3.68328 | 3.969962 | 4.037272 | 3.570075 | 2.260694
26 | 3.681821 | 3.953023 | 4.032243 | 3.559853 | 2.246999
27 | 3.686591 | 3.941482 | 4.03407 | 3.556202 | 2.244699
28 | 3.684471 | 3.917968 | 4.040524 | 3.54021 | 2.23277
29 | 3.689538 | 3.901514 | 4.038375 | 3.538119 | 2.231129
30 | 3.685605 | 3.877439 | 4.042972 | 3.528887 | 2.225896
31 | 3.686559 | 3.870702 | 4.032017 | 3.521366 | 2.208231
32 | 3.686334 | 3.85263 | 4.044904 | 3.516867 | 2.202688
33 | 3.686092 | 3.83673 | 4.045136 | 3.51982 | 2.193674
34 | 3.68939 | 3.823659 | 4.045251 | 3.503567 | 2.187423
35 | 3.690927 | 3.820473 | 4.035007 | 3.50681 | 2.190426
36 | 3.694462 | 3.793455 | 4.047532 | 3.504832 | 2.167164
37 | 3.689703 | 3.774025 | 4.047148 | 3.503589 | 2.174188
38 | 3.695131 | 3.767179 | 4.040119 | 3.478633 | 2.160449
39 | 3.694096 | 3.759943 | 4.048702 | 3.495345 | 2.152888
40 | 3.692549 | 3.750883 | 4.047584 | 3.492571 | 2.14386
41 | 3.694453 | 3.732425 | 4.041801 | 3.479499 | 2.145648
42 | 3.700547 | 3.722109 | 4.044542 | 3.482566 | 2.133667
43 | 3.697334 | 3.706234 | 4.050055 | 3.479229 | 2.134619
44 | 3.703616 | 3.687229 | 4.04461 | 3.481767 | 2.123208
45 | 3.770671 | 3.912018 | 4.046621 | 3.474768 | 2.123852
46 | 3.702189 | 3.683385 | 4.04802 | 3.467111 | 2.11123
47 | 3.765848 | 3.886813 | 4.050021 | 3.469017 | 2.11263
48 | 3.770822 | 3.883851 | 4.056028 | 3.458083 | 2.098491
49 | 3.706115 | 3.660781 | 4.049249 | 3.454368 | 2.099035
50 | 3.703658 | 3.643769 | 4.051248 | 3.449024 | 2.088461
51 | 3.766932 | 3.861873 | 4.052259 | 3.447134 | 2.087707
52 | 3.705711 | 3.632217 | 4.049903 | 3.441749 | 2.08874
53 | 3.767594 | 3.846016 | 4.053397 | 3.430913 | 2.083172
54 | 3.765228 | 3.843454 | 4.05096 | 3.440417 | 2.070193
55 | 3.778094 | 3.826864 | 4.057004 | 3.421596 | 2.072036
56 | 3.770072 | 3.840279 | 4.043912 | 3.423875 | 2.067915
57 | 3.771031 | 3.833792 | 4.049422 | 3.422694 | 2.069029
58 | 3.772189 | 3.824859 | 4.050909 | 3.417061 | 2.057515
59 | 3.768232 | 3.810025 | 4.046464 | 3.419999 | 2.055273
60 | 3.77711 | 3.802935 | 4.048021 | 3.406284 | 2.056354
61 | 3.765744 | 3.796916 | 4.039789 | 3.402237 | 2.05474
62 | 3.769994 | 3.80292 | 4.048987 | 3.406334 | 2.0395
63 | 3.777579 | 3.793632 | 4.053309 | 3.397774 | 2.03721
64 | 3.773508 | 3.788672 | 4.053223 | 3.391679 | 2.035122
65 | 3.773174 | 3.796851 | 4.04857 | 3.385109 | 2.046323
66 | 3.714208 | 3.572378 | 4.045057 | 3.382705 | 2.031432
67 | 3.77807 | 3.765374 | 4.045396 | 3.397486 | 2.031095
68 | 3.77366 | 3.773961 | 4.045015 | 3.37442 | 2.02913
69 | 3.777317 | 3.770474 | 4.044897 | 3.380676 | 2.024093
70 | 3.77414 | 3.776463 | 4.037046 | 3.377061 | 2.027837
71 | 3.778281 | 3.757503 | 4.046097 | 3.376071 | 2.025107
72 | 3.773883 | 3.755411 | 4.045551 | 3.356508 | 2.019708
73 | 3.777584 | 3.75284 | 4.049727 | 3.362079 | 2.019139
74 | 3.780447 | 3.743997 | 4.040032 | 3.360945 | 2.015339
75 | 3.776787 | 3.738382 | 4.040406 | 3.369927 | 2.014269
76 | 3.776701 | 3.740935 | 4.040261 | 3.365623 | 2.012612
77 | 3.77311 | 3.731728 | 4.041035 | 3.354437 | 2.009933
78 | 3.775756 | 3.738574 | 4.0483 | 3.350537 | 2.005775
79 | 3.778018 | 3.727252 | 4.037878 | 3.347211 | 2.00953
80 | 3.77763 | 3.720627 | 4.041541 | 3.342173 | 2.006582
81 | 3.781209 | 3.732139 | 4.036978 | 3.345169 | 2.004678
82 | 3.775598 | 3.721563 | 4.039592 | 3.349626 | 1.998884
83 | 3.776915 | 3.716484 | 4.045532 | 3.33803 | 2.001974
84 | 3.776615 | 3.723129 | 4.040718 | 3.335189 | 1.999643
85 | 3.77575 | 3.711154 | 4.044035 | 3.341459 | 1.993609
86 | 3.779215 | 3.706489 | 4.035019 | 3.33524 | 1.991652
87 | 3.773992 | 3.693404 | 4.042343 | 3.33287 | 1.986506
88 | 3.781634 | 3.698868 | 4.037921 | 3.332369 | 1.983797
89 | 3.782376 | 3.704581 | 4.201008 | 30.22375 | 1.985626
90 | 3.78141 | 3.698545 | 4.037801 | 3.326302 | 1.981703
91 | 3.777499 | 3.707358 | 4.201015 | 20.92639 | 1.980011
92 | 3.776984 | 3.682739 | 4.037427 | 3.317078 | 1.977268
93 | 3.777286 | 3.682037 | 4.201019 | 23.87153 | 1.977388
94 | 3.780266 | 3.677768 | 4.200894 | 17.13661 | 1.985035
95 | 3.779535 | 3.682891 | 4.201024 | 267.4683 | 1.981734
96 | 3.779299 | 3.674062 | 4.044638 | 3.308871 | 1.980418
97 | 3.784403 | 3.667167 | 4.199779 | 519.3828 | 1.96795
98 | 3.775805 | 3.662516 | 4.040711 | 3.31858 | 1.978975
99 | 3.779995 | 3.667183 | 4.036843 | 3.315926 | 1.964835
100 | 3.778023 | 3.662695 | 4.201089 | 81.1301 | 1.971645
101 | 3.77968 | 3.6669 | 4.201046 | 22.93254 | 1.961552
102 | 3.786122 | 3.658214 | 4.201059 | 196.6089 | 1.969906
103 | 3.778454 | 3.654368 | 4.200973 | 17.96571 | 1.969917
104 | 3.775161 | 3.649216 | 4.201005 | 22.19612 | 1.970627
105 | 3.778444 | 3.645351 | 4.20095 | 19.59192 | 1.968109
106 | 3.779334 | 3.651193 | 4.201081 | 26.27032 | 1.954677
107 | 3.779411 | 3.648818 | 4.201043 | 27.91631 | 1.953555
108 | 3.786085 | 3.643602 | 4.200985 | 18.78216 | 1.963245
109 | 3.783281 | 3.64345 | 4.036752 | 3.301504 | 1.950998
110 | 3.779111 | 3.644063 | 4.201103 | 26.59796 | 1.949319
111 | 3.77931 | 3.632231 | 4.201115 | 30.67768 | 1.949346
112 | 3.786575 | 3.639318 | 4.035832 | 3.302639 | 1.959428
113 | 3.779409 | 3.6385 | 4.201143 | 37.76138 | 1.948022
114 | 3.780667 | 3.632741 | 4.199779 | 1241.979 | 1.95039
115 | 3.78458 | 3.633086 | 4.199806 | 519.3327 | 1.949602
116 | 3.784381 | 3.628004 | 4.201134 | 58.09604 | 1.948308
117 | 3.780104 | 3.628216 | 4.20107 | 63.46783 | 1.946352
118 | 3.780271 | 3.620207 | 4.201177 | 55.11748 | 1.946492
119 | 3.782532 | 3.618418 | 4.20102 | 21.21784 | 1.954269
120 | 3.785902 | 3.627051 | 4.200989 | 18.01989 | 1.952322
121 | 3.782051 | 3.619367 | 4.201007 | 18.80437 | 1.949977
122 | 3.725329 | 3.533619 | 4.031267 | 3.308219 | 1.952547
123 | 3.78308 | 3.61874 | 4.201097 | 26.58468 | 1.953342
124 | 3.785315 | 3.615467 | 4.20105 | 353.632 | 1.944718
125 | 3.78014 | 3.616465 | 4.20114 | 51.20746 | 1.940677
126 | 3.780771 | 3.608975 | 4.201086 | 82.41785 | 1.941735
127 | 3.785277 | 3.602113 | 4.199804 | 1619.853 | 1.942017
128 | 3.784516 | 3.60152 | 4.201147 | 77.34407 | 1.939437
129 | 3.786294 | 3.610242 | 4.201052 | 21.06794 | 1.943893
130 | 3.732927 | 3.521489 | 4.200987 | 19.5897 | 1.944727
131 | 3.782932 | 3.605769 | 4.201078 | 23.87119 | 1.943965
132 | 3.779491 | 3.60425 | 4.199781 | 43485.38 | 1.933233
133 | 3.778833 | 3.604041 | 4.201096 | 24.83124 | 1.942166
134 | 3.78036 | 3.604408 | 4.201131 | 91.92568 | 1.933833
135 | 3.784647 | 3.59284 | 4.20116 | 94.29296 | 1.937973
136 | 3.735756 | 3.526118 | 4.199846 | 1364.051 | 1.937498
137 | 3.782444 | 3.598204 | 4.201128 | 23.19561 | 1.938465
138 | 3.777921 | 3.588241 | 4.20106 | 20.78718 | 1.936491
139 | 3.780217 | 3.588706 | 4.199821 | 2667.835 | 1.93268
140 | 3.800247 | 3.628418 | 4.036094 | 3.480038 | 1.942009
141 | 3.789931 | 3.588928 | 4.201035 | 18.14906 | 1.932581
142 | 3.782054 | 3.59154 | 4.201122 | 21.35356 | 1.931605
143 | 3.783884 | 3.582252 | 4.03296 | 3.324455 | 1.925576
144 | 3.780689 | 3.576681 | 4.201121 | 918.066 | 1.92652
145 | 3.781651 | 3.582932 | 4.201082 | 23.13483 | 1.926975
146 | 3.782481 | 3.568731 | 4.040343 | 3.330245 | 1.926848
147 | 3.782384 | 3.569145 | 4.201072 | 28.63332 | 1.925392
148 | 3.783662 | 3.577781 | 4.199746 | 738.0916 | 1.918363
149 | 3.784459 | 3.56523 | 4.201028 | 17.09868 | 1.917841
150 | 3.788867 | 3.56891 | 4.20105 | 19.51015 | 1.91793
151 | 3.778071 | 3.564288 | 4.040432 | 3.316211 | 1.918197
152 | 3.783433 | 3.555235 | 4.199847 | 494.4497 | 1.911482
153 | 3.788312 | 3.55031 | 4.199783 | 1411.293 | 1.910629
154 | 3.731705 | 3.483672 | 4.031641 | 3.313943 | 1.91163
155 | 3.782953 | 3.544763 | 4.201171 | 171.3897 | 1.904294
156 | 3.783269 | 3.545286 | 4.201164 | 356.4961 | 1.902561
157 | 3.787718 | 3.52813 | 4.201078 | 20.46257 | 1.900852
158 | 3.788621 | 3.539841 | 4.199798 | 969.725 | 1.899915
159 | 3.789819 | 3.529623 | 4.045656 | 3.297089 | 1.892112
160 | 3.73737 | 3.468162 | 4.201068 | 21.13108 | 1.8923
161 | 3.797178 | 3.516276 | 4.036042 | 3.29703 | 1.885106
162 | 3.789452 | 3.522736 | 4.201212 | 94.17137 | 1.883192
163 | 3.787065 | 3.516078 | 4.201152 | 23.07703 | 1.884642
164 | 3.789269 | 3.509462 | 4.037209 | 3.288856 | 1.877265
165 | 3.781268 | 3.497703 | 4.201045 | 16.05128 | 1.874871
166 | 3.787307 | 3.492872 | 4.201186 | 38.22627 | 1.876269
167 | 3.785017 | 3.490246 | 4.033278 | 3.27419 | 1.868403
168 | 3.792952 | 3.487075 | 4.201011 | 15.79656 | 1.864804
169 | 3.78967 | 3.477832 | 4.201165 | 27.4029 | 1.863423
170 | 3.794743 | 3.469008 | 4.201134 | 45.69227 | 1.854048
171 | 3.787858 | 3.475554 | 4.037373 | 3.256828 | 1.852542
172 | 3.794334 | 3.476495 | 4.201152 | 48.2113 | 1.846462
173 | 3.79072 | 3.461733 | 4.040936 | 3.248704 | 1.843743
174 | 3.781059 | 3.455829 | 4.201155 | 49.51854 | 1.838605
175 | 3.790164 | 3.45212 | 4.036735 | 3.243455 | 1.836264
176 | 3.786928 | 3.438034 | 4.042477 | 3.239093 | 1.833239
177 | 3.785563 | 3.430355 | 4.036607 | 3.23355 | 1.826828
178 | 3.787952 | 3.431024 | 4.201217 | 39.71672 | 1.826445
179 | 3.784632 | 3.417795 | 4.201146 | 243.703 | 1.816174
180 | 3.79418 | 3.415382 | 4.041834 | 3.216842 | 1.81279
181 | 3.790765 | 3.399212 | 4.03904 | 3.215784 | 1.804778
182 | 3.795774 | 3.399544 | 4.201153 | 159.9432 | 1.801132
183 | 3.79371 | 3.384075 | 4.201153 | 28.30158 | 1.79894
184 | 3.798775 | 3.381513 | 4.201178 | 88.19413 | 1.789006
185 | 3.795248 | 3.372981 | 4.199808 | 297.672 | 1.784704
186 | 3.794447 | 3.365227 | 4.199844 | 3864.422 | 1.779919
187 | 3.795489 | 3.353456 | 4.0419 | 3.17592 | 1.776467
188 | 3.793512 | 3.344134 | 4.03564 | 3.163693 | 1.769219
189 | 3.793059 | 3.337321 | 4.201204 | 425.2588 | 1.761988
190 | 3.79023 | 3.331529 | 4.201201 | 28.65949 | 1.759731
191 | 3.800825 | 3.324559 | 4.201029 | 16.3919 | 1.749497
192 | 3.797496 | 3.305701 | 4.201167 | 27.47294 | 1.74556
193 | 3.791858 | 3.300801 | 4.199792 | 1179.256 | 1.737743
194 | 3.793738 | 3.297136 | 4.038613 | 3.113711 | 1.728695

## Battery_#14
cycle_number | peak1_voltage(>3.6V) | peak1_dqdv | peak2_voltage(>4.0V) | peak2_dqdv | area_3.7-4.0V
1 | 3.660424 | 4.039477 | 4.063924 | 3.84729 | 2.43378
2 | 3.658298 | 4.050285 | 4.046793 | 3.789465 | 2.424421
3 | 3.658609 | 4.07114 | 4.032185 | 3.777948 | 2.425424
4 | 3.66055 | 4.080885 | 4.038879 | 3.76012 | 2.41776
5 | 3.659717 | 4.084057 | 4.026441 | 3.76674 | 2.412501
6 | 3.663562 | 4.084968 | 4.034943 | 3.763919 | 2.397731
7 | 3.661517 | 4.097019 | 4.03255 | 3.77449 | 2.400911
8 | 3.664986 | 4.112699 | 4.033181 | 3.757994 | 2.400383
9 | 3.667586 | 4.109013 | 4.036366 | 3.755657 | 2.395454
10 | 3.665775 | 4.103503 | 4.030666 | 3.736892 | 2.38359
11 | 3.662332 | 4.10882 | 4.031115 | 3.74365 | 2.382116
12 | 3.666547 | 4.121084 | 4.040235 | 3.736853 | 2.369043
13 | 3.666997 | 4.122579 | 4.032637 | 3.738802 | 2.366965
14 | 3.667432 | 4.11901 | 4.033502 | 3.73571 | 2.365966
15 | 3.670145 | 4.118169 | 4.028532 | 3.739556 | 2.360659
16 | 3.669695 | 4.120408 | 4.032517 | 3.724462 | 2.357433
17 | 3.669782 | 4.11199 | 4.03293 | 3.720132 | 2.355559
18 | 3.671134 | 4.114721 | 4.030687 | 3.715717 | 2.34255
19 | 3.670132 | 4.120134 | 4.029748 | 3.712684 | 2.351695
20 | 3.670732 | 4.115832 | 4.030836 | 3.701342 | 2.338211
21 | 3.669296 | 4.107716 | 4.029271 | 3.699051 | 2.34111
22 | 3.673002 | 4.088011 | 4.037497 | 3.698919 | 2.3393
23 | 3.670595 | 4.087635 | 4.034739 | 3.713761 | 2.325617
24 | 3.673012 | 4.081109 | 4.029918 | 3.70294 | 2.320447
25 | 3.673487 | 4.081402 | 4.034791 | 3.701834 | 2.31949
26 | 3.672685 | 4.078928 | 4.030226 | 3.696405 | 2.314341
27 | 3.6712 | 4.080001 | 4.036534 | 3.694086 | 2.318954
28 | 3.67458 | 4.095394 | 4.032388 | 3.685134 | 2.316308
29 | 3.680649 | 4.064559 | 4.035426 | 3.695533 | 2.311086
30 | 3.678292 | 4.07203 | 4.032943 | 3.681679 | 2.311468
31 | 3.68051 | 4.070306 | 4.031614 | 3.686118 | 2.30592
32 | 3.675658 | 4.062078 | 4.030455 | 3.682249 | 2.295253
33 | 3.680233 | 4.048374 | 4.035948 | 3.675328 | 2.297988
34 | 3.678109 | 4.051953 | 4.033586 | 3.688026 | 2.288468
35 | 3.679905 | 4.048845 | 4.031665 | 3.669664 | 2.291257
36 | 3.68084 | 4.062496 | 4.032223 | 3.681131 | 2.27799
37 | 3.67575 | 4.043743 | 4.031288 | 3.676821 | 2.285547
38 | 3.682448 | 4.052979 | 4.035016 | 3.66281 | 2.282397
39 | 3.684605 | 4.043202 | 4.033431 | 3.673691 | 2.272234
40 | 3.679566 | 4.035454 | 4.031977 | 3.663507 | 2.280235
41 | 3.680338 | 4.044773 | 4.029351 | 3.662285 | 2.267325
42 | 3.682053 | 4.025228 | 4.031003 | 3.661767 | 2.269376
43 | 3.683158 | 4.039346 | 4.036402 | 3.66214 | 2.260225
44 | 3.68411 | 4.035395 | 4.041115 | 3.665535 | 2.261012
45 | 3.682643 | 4.030847 | 4.039977 | 3.653658 | 2.251825
46 | 3.682191 | 4.026411 | 4.03176 | 3.653202 | 2.262379
47 | 3.684315 | 4.017643 | 4.034263 | 3.656675 | 2.256296
48 | 3.682252 | 4.028899 | 4.040078 | 3.651123 | 2.258629
49 | 3.686422 | 4.025859 | 4.032939 | 3.648857 | 2.245384
50 | 3.687872 | 4.012264 | 4.03025 | 3.647634 | 2.250285
51 | 3.685031 | 4.015372 | 4.031505 | 3.645767 | 2.251569
52 | 3.68603 | 4.019856 | 4.032354 | 3.644698 | 2.238751
53 | 3.687806 | 4.006372 | 4.034579 | 3.657185 | 2.245636
54 | 3.687844 | 4.001197 | 4.034955 | 3.638746 | 2.240631
55 | 3.685764 | 4.009451 | 4.032563 | 3.653008 | 2.233094
56 | 3.686823 | 4.007273 | 4.037759 | 3.653613 | 2.233549
57 | 3.68606 | 4.005679 | 4.036871 | 3.632804 | 2.230749
58 | 3.68725 | 3.993503 | 4.030393 | 3.638276 | 2.232229
59 | 3.68777 | 3.992226 | 4.035165 | 3.636415 | 2.232213
60 | 3.693375 | 3.989649 | 4.033267 | 3.651842 | 2.226053
61 | 3.686675 | 3.989234 | 4.034053 | 3.640328 | 2.225797
62 | 3.68956 | 3.992093 | 4.037609 | 3.633837 | 2.223753
63 | 3.691003 | 3.988559 | 4.034766 | 3.632321 | 2.224982
64 | 3.6915 | 3.99895 | 4.035428 | 3.644531 | 2.224922
65 | 3.692194 | 3.98398 | 4.027903 | 3.642961 | 2.225285
66 | 3.689414 | 3.991976 | 4.029256 | 3.632379 | 2.212258
67 | 3.688054 | 3.976598 | 4.03588 | 3.638047 | 2.221737
68 | 3.693631 | 3.983489 | 4.034169 | 3.640861 | 2.215434
69 | 3.694177 | 3.991188 | 4.034682 | 3.643436 | 2.215051
70 | 3.690831 | 3.993092 | 4.035315 | 3.636835 | 2.216514
71 | 3.692589 | 3.973273 | 4.033136 | 3.645931 | 2.204005
72 | 3.695834 | 3.971096 | 4.036891 | 3.636531 | 2.201997
73 | 3.692055 | 3.992006 | 4.036487 | 3.653046 | 2.201387
74 | 3.692919 | 3.985277 | 4.033638 | 3.642182 | 2.202855
75 | 3.69261 | 3.966635 | 4.037593 | 3.648878 | 2.200864
76 | 3.693389 | 3.972429 | 4.03858 | 3.639388 | 2.200115
77 | 3.691649 | 3.974889 | 4.035075 | 3.631084 | 2.205807
78 | 3.695067 | 3.978747 | 4.035938 | 3.651955 | 2.204336
79 | 3.696663 | 3.97267 | 4.034325 | 3.641246 | 2.193666
80 | 3.694605 | 3.976429 | 4.036037 | 3.644221 | 2.197147
81 | 3.693532 | 3.957875 | 4.031152 | 3.634245 | 2.19296
82 | 3.693388 | 3.974143 | 4.034982 | 3.649701 | 2.190803
83 | 3.694553 | 3.96366 | 4.036632 | 3.634338 | 2.181235
84 | 3.692141 | 3.971945 | 4.033827 | 3.6433 | 2.18523
85 | 3.699571 | 3.963653 | 4.037888 | 3.637256 | 2.183577
86 | 3.69557 | 3.95915 | 4.037541 | 3.649637 | 2.182134
87 | 3.697275 | 3.955396 | 4.035587 | 3.635402 | 2.184991
88 | 3.695447 | 3.958237 | 4.038051 | 3.630547 | 2.177128
89 | 3.697177 | 3.96526 | 4.035635 | 3.639764 | 2.183061
90 | 3.697622 | 3.945224 | 4.044181 | 3.635857 | 2.182776
91 | 3.69847 | 3.96578 | 4.036596 | 3.650902 | 2.170819
92 | 3.696744 | 3.956292 | 4.03942 | 3.631012 | 2.177564
93 | 3.69889 | 3.953395 | 4.033718 | 3.630393 | 2.168891
94 | 3.700227 | 3.949485 | 4.039309 | 3.630279 | 2.173729
95 | 3.696921 | 3.944705 | 4.035762 | 3.646856 | 2.174341
96 | 3.700575 | 3.949716 | 4.035919 | 3.62671 | 2.173763
97 | 3.701766 | 3.941701 | 4.037143 | 3.629544 | 2.162141
98 | 3.698033 | 3.93385 | 4.037098 | 3.633221 | 2.160143
99 | 3.699739 | 3.946219 | 4.039103 | 3.63534 | 2.163617
100 | 3.700317 | 3.940662 | 4.043857 | 3.625264 | 2.167686
101 | 3.701198 | 3.93452 | 4.041369 | 3.628393 | 2.156656
102 | 3.701596 | 3.938505 | 4.037297 | 3.632065 | 2.154722
103 | 3.698595 | 3.935547 | 4.038041 | 3.631272 | 2.155686
104 | 3.701911 | 3.937495 | 4.041302 | 3.635943 | 2.153699
105 | 3.699811 | 3.944523 | 4.03968 | 3.635662 | 2.157235
106 | 3.696105 | 3.928109 | 4.03971 | 3.629881 | 2.155755
107 | 3.698019 | 3.926382 | 4.045798 | 3.623639 | 2.14921
108 | 3.701691 | 3.931965 | 4.033854 | 3.613849 | 2.147494
109 | 3.703169 | 3.93305 | 4.035144 | 3.621992 | 2.151565
110 | 3.704096 | 3.926653 | 4.032588 | 3.623155 | 2.138618
111 | 3.703924 | 3.939761 | 4.032431 | 3.626242 | 2.137133
112 | 3.702525 | 3.921069 | 4.035133 | 3.617957 | 2.144572
113 | 3.706123 | 3.916594 | 4.039203 | 3.616529 | 2.143348
114 | 3.704204 | 3.924937 | 4.041554 | 3.604692 | 2.13486
115 | 3.705158 | 3.919974 | 4.038275 | 3.612396 | 2.134156
116 | 3.705869 | 3.911808 | 4.043239 | 3.609811 | 2.138266
117 | 3.699081 | 3.910978 | 4.03579 | 3.623629 | 2.138811
118 | 3.701513 | 3.911094 | 4.038909 | 3.609753 | 2.131305
119 | 3.705102 | 3.911772 | 4.039104 | 3.607891 | 2.12953
120 | 3.703301 | 3.918782 | 4.03693 | 3.604887 | 2.12266
121 | 3.703076 | 3.902792 | 4.040951 | 3.587766 | 2.12015
122 | 3.705229 | 3.899958 | 4.038903 | 3.595382 | 2.125286
123 | 3.703178 | 3.898321 | 4.037542 | 3.595143 | 2.117949
124 | 3.704974 | 3.891985 | 4.043814 | 3.583402 | 2.121393
125 | 3.704521 | 3.889986 | 4.035373 | 3.587665 | 2.117659
126 | 3.709596 | 3.892821 | 4.04515 | 3.595339 | 2.105878
127 | 3.706458 | 3.886671 | 4.041667 | 3.575841 | 2.109624
128 | 3.704157 | 3.883961 | 4.043762 | 3.579751 | 2.111834
129 | 3.70758 | 3.88031 | 4.039574 | 3.579977 | 2.109651
130 | 3.706617 | 3.865774 | 4.038994 | 3.568495 | 2.101984
131 | 3.704587 | 3.880949 | 4.041082 | 3.570585 | 2.094154
132 | 3.704903 | 3.874904 | 4.042044 | 3.563285 | 2.094187
133 | 3.706911 | 3.869218 | 4.044322 | 3.561233 | 2.084128
134 | 3.706871 | 3.858509 | 4.040502 | 3.56279 | 2.081727
135 | 3.708287 | 3.839021 | 4.038104 | 3.559952 | 2.086502
136 | 3.703048 | 3.838935 | 4.040964 | 3.558924 | 2.076944
137 | 3.707537 | 3.838526 | 4.042608 | 3.545858 | 2.081354
138 | 3.70981 | 3.839284 | 4.044755 | 3.548324 | 2.07016
139 | 3.706425 | 3.814183 | 4.040055 | 3.518698 | 2.069628
140 | 3.70839 | 3.814692 | 4.043589 | 3.552128 | 2.074813
141 | 3.706863 | 3.806007 | 4.038409 | 3.52764 | 2.066592
142 | 3.710874 | 3.796794 | 4.039193 | 3.531708 | 2.06561
143 | 3.71026 | 3.798537 | 4.04683 | 3.519074 | 2.059393
144 | 3.710228 | 3.780779 | 4.047196 | 3.512081 | 2.057522
145 | 3.708135 | 3.772892 | 4.044981 | 3.517359 | 2.046173
146 | 3.709805 | 3.768635 | 4.043513 | 3.500922 | 2.050236
147 | 3.709827 | 3.768835 | 4.048215 | 3.491756 | 2.034843
148 | 3.708697 | 3.743411 | 4.043303 | 3.496932 | 2.039493
149 | 3.714645 | 3.742449 | 4.045952 | 3.493109 | 2.031088
150 | 3.715563 | 3.736253 | 4.050979 | 3.494469 | 2.030762
151 | 3.712009 | 3.728155 | 4.044011 | 3.470931 | 2.015425
152 | 3.712938 | 3.706844 | 4.045632 | 3.468887 | 2.014673
153 | 3.715575 | 3.700061 | 4.044881 | 3.460532 | 2.008121
154 | 3.713463 | 3.689098 | 4.047313 | 3.463288 | 2.009405
155 | 3.714273 | 3.681589 | 4.048266 | 3.456008 | 1.99582
156 | 3.711808 | 3.677852 | 4.047075 | 3.437609 | 1.998899
157 | 3.711497 | 3.66115 | 4.051688 | 3.421937 | 1.981719
158 | 3.714663 | 3.651287 | 4.047054 | 3.418525 | 1.97346
159 | 3.716209 | 3.637975 | 4.049239 | 3.413499 | 1.975081
160 | 3.718234 | 3.62331 | 4.043105 | 3.402886 | 1.964435
161 | 3.71536 | 3.61248 | 4.045697 | 3.390934 | 1.964002
162 | 3.716916 | 3.596487 | 4.047925 | 3.380548 | 1.952975
163 | 3.719203 | 3.594233 | 4.04647 | 3.37324 | 1.953302
164 | 3.716598 | 3.577072 | 4.049042 | 3.365931 | 1.943931
165 | 3.713812 | 3.558027 | 4.046598 | 3.368567 | 1.931296
166 | 3.720107 | 3.554726 | 4.049823 | 3.345034 | 1.931463
167 | 3.72128 | 3.524343 | 4.05562 | 3.335093 | 1.918014
168 | 3.715587 | 3.517199 | 4.054679 | 3.331689 | 1.920814
169 | 3.716785 | 3.510142 | 4.057292 | 3.319147 | 1.91086
170 | 3.718147 | 3.492322 | 4.049957 | 3.323711 | 1.9095
171 | 3.719788 | 3.487213 | 4.053029 | 3.29511 | 1.898374
172 | 3.717421 | 3.461508 | 4.051868 | 3.294445 | 1.88919
173 | 3.719 | 3.453354 | 4.049393 | 3.276386 | 1.885768
174 | 3.720853 | 3.432625 | 4.05631 | 3.266089 | 1.874334
175 | 3.717767 | 3.423519 | 4.058264 | 3.25841 | 1.870682
176 | 3.72072 | 3.411018 | 4.058044 | 3.256788 | 1.86347
177 | 3.723534 | 3.396257 | 4.061869 | 3.225461 | 1.8557
178 | 3.721556 | 3.379461 | 4.056149 | 3.228465 | 1.84533
179 | 3.726047 | 3.363624 | 4.057122 | 3.220686 | 1.839584
180 | 3.724614 | 3.340891 | 4.051888 | 3.20101 | 1.831072
181 | 3.79097 | 3.484531 | 4.058738 | 3.206375 | 1.81937
182 | 3.724783 | 3.311733 | 4.057897 | 3.201058 | 1.819063
183 | 3.791433 | 3.456338 | 4.059995 | 3.181162 | 1.804414
184 | 3.794573 | 3.441439 | 4.064427 | 3.169508 | 1.79779
185 | 3.794219 | 3.430787 | 4.05489 | 3.160121 | 1.788102
186 | 3.792487 | 3.4194 | 4.062871 | 3.152021 | 1.77772
187 | 3.791085 | 3.405017 | 4.05705 | 3.154709 | 1.77451
188 | 3.795271 | 3.386474 | 4.062359 | 3.131587 | 1.758445
189 | 3.794269 | 3.376464 | 4.061953 | 3.116 | 1.748256
190 | 3.793515 | 3.366002 | 4.06161 | 3.102289 | 1.743759
191 | 3.791562 | 3.345174 | 4.06407 | 3.103436 | 1.732629
192 | 3.796471 | 3.339167 | 4.065134 | 3.085487 | 1.722533
193 | 3.793571 | 3.331632 | 4.057753 | 3.07443 | 1.70846

## Battery_#15
cycle_number | peak1_voltage(>3.6V) | peak1_dqdv | peak2_voltage(>4.0V) | peak2_dqdv | area_3.7-4.0V
1 | 3.662543 | 4.020077 | 4.061652 | 3.815811 | 2.429356
2 | 3.661717 | 4.053861 | 4.037959 | 3.761986 | 2.426517
3 | 3.662213 | 4.068601 | 4.035327 | 3.768019 | 2.426983
4 | 3.661278 | 4.093504 | 4.031531 | 3.760784 | 2.405989
5 | 3.669195 | 4.076966 | 4.036225 | 3.747352 | 2.404899
6 | 3.661548 | 4.080506 | 4.03215 | 3.743642 | 2.401809
7 | 3.665115 | 4.09571 | 4.027995 | 3.741729 | 2.399748
8 | 3.666121 | 4.096711 | 4.030187 | 3.731757 | 2.385255
9 | 3.666245 | 4.116404 | 4.030903 | 3.725648 | 2.38351
10 | 3.672567 | 4.104484 | 4.034067 | 3.733211 | 2.378022
11 | 3.67048 | 4.109847 | 4.036222 | 3.706034 | 2.379138
12 | 3.66504 | 4.101272 | 4.035042 | 3.707672 | 2.372823
13 | 3.669255 | 4.121245 | 4.023765 | 3.691108 | 2.369904
14 | 3.672719 | 4.12648 | 4.027969 | 3.679202 | 2.361818
15 | 3.673397 | 4.134496 | 4.03252 | 3.694326 | 2.34538
16 | 3.674057 | 4.130324 | 4.03433 | 3.675522 | 2.34768
17 | 3.669411 | 4.095417 | 4.033513 | 3.666461 | 2.336888
18 | 3.667713 | 4.096601 | 4.036052 | 3.674714 | 2.32834
19 | 3.67255 | 4.106503 | 4.037673 | 3.6672 | 2.328273
20 | 3.675448 | 4.087232 | 4.025822 | 3.637243 | 2.324317
21 | 3.680157 | 4.087398 | 4.030924 | 3.639663 | 2.322584
22 | 3.676465 | 4.072285 | 4.039362 | 3.626096 | 2.318652
23 | 3.677014 | 4.064328 | 4.035604 | 3.647788 | 2.302543
24 | 3.677749 | 4.066064 | 4.033474 | 3.628711 | 2.301646
25 | 3.68257 | 4.040085 | 4.035046 | 3.627388 | 2.30177
26 | 3.680474 | 4.034828 | 4.037224 | 3.610627 | 2.288152
27 | 3.684513 | 4.027615 | 4.029918 | 3.614975 | 2.285991
28 | 3.675837 | 4.021129 | 4.032783 | 3.588203 | 2.280113
29 | 3.68234 | 4.005574 | 4.036046 | 3.602397 | 2.272779
30 | 3.68116 | 3.990088 | 4.039127 | 3.59074 | 2.262811
31 | 3.679735 | 3.998909 | 4.033349 | 3.607478 | 2.269813
32 | 3.680266 | 3.981919 | 4.038879 | 3.59035 | 2.254252
33 | 3.684302 | 3.98343 | 4.031603 | 3.573083 | 2.252798
34 | 3.68457 | 3.979172 | 4.035939 | 3.583202 | 2.249245
35 | 3.686782 | 3.964699 | 4.030552 | 3.568759 | 2.239012
36 | 3.684354 | 3.971565 | 4.036003 | 3.564221 | 2.244687
37 | 3.686236 | 3.944657 | 4.034091 | 3.553393 | 2.232043
38 | 3.690875 | 3.952525 | 4.035918 | 3.560179 | 2.232317
39 | 3.682821 | 3.928108 | 4.035324 | 3.562631 | 2.227475
40 | 3.686862 | 3.931708 | 4.040073 | 3.555573 | 2.225092
41 | 3.688472 | 3.912393 | 4.038552 | 3.557066 | 2.215456
42 | 3.690655 | 3.920878 | 4.040806 | 3.543365 | 2.220683
43 | 3.687873 | 3.916961 | 4.041931 | 3.557714 | 2.206012
44 | 3.684634 | 3.927812 | 4.042336 | 3.553355 | 2.206624
45 | 3.690058 | 3.909038 | 4.040678 | 3.53645 | 2.212229
46 | 3.689786 | 3.890585 | 4.040572 | 3.540105 | 2.206555
47 | 3.690845 | 3.888358 | 4.029337 | 3.534317 | 2.194736
48 | 3.692508 | 3.877341 | 4.031494 | 3.528928 | 2.198242
49 | 3.687529 | 3.887965 | 4.035071 | 3.525832 | 2.194515
50 | 3.69373 | 3.882772 | 4.033361 | 3.522937 | 2.184208
51 | 3.690701 | 3.889651 | 4.034134 | 3.534647 | 2.183717
52 | 3.694231 | 3.872841 | 4.033467 | 3.526974 | 2.181651
53 | 3.694083 | 3.861137 | 4.038177 | 3.523794 | 2.178574
54 | 3.693735 | 3.854951 | 4.037913 | 3.539454 | 2.175848
55 | 3.691379 | 3.853529 | 4.04362 | 3.518243 | 2.181006
56 | 3.693685 | 3.864147 | 4.03379 | 3.505491 | 2.172065
57 | 3.696467 | 3.876565 | 4.037275 | 3.504059 | 2.168951
58 | 3.696761 | 3.849253 | 4.037542 | 3.516315 | 2.167597
59 | 3.700457 | 3.851034 | 4.033408 | 3.519255 | 2.165085
60 | 3.696087 | 3.86057 | 4.036755 | 3.517069 | 2.162147
61 | 3.700623 | 3.852977 | 4.041911 | 3.514388 | 2.162129
62 | 3.698983 | 3.843796 | 4.040353 | 3.507002 | 2.15378
63 | 3.696542 | 3.856328 | 4.041602 | 3.508687 | 2.159349
64 | 3.696699 | 3.849674 | 4.034045 | 3.514256 | 2.158963
65 | 3.696261 | 3.844996 | 4.037425 | 3.484953 | 2.155493
66 | 3.69667 | 3.850853 | 4.03831 | 3.514428 | 2.155722
67 | 3.699165 | 3.832652 | 4.036821 | 3.510453 | 2.147699
68 | 3.696058 | 3.844583 | 4.033689 | 3.515506 | 2.149134
69 | 3.70061 | 3.83369 | 4.038424 | 3.510808 | 2.151798
70 | 3.696206 | 3.822398 | 4.034337 | 3.507606 | 2.146719
71 | 3.700647 | 3.824832 | 4.030378 | 3.507331 | 2.148257
72 | 3.697616 | 3.837274 | 4.035505 | 3.50248 | 2.149537
73 | 3.704048 | 3.829628 | 4.046027 | 3.506686 | 2.144584
74 | 3.704645 | 3.831726 | 4.038962 | 3.509592 | 2.144106
75 | 3.702264 | 3.828679 | 4.036325 | 3.504059 | 2.13553
76 | 3.701791 | 3.833967 | 4.036032 | 3.497727 | 2.132233
77 | 3.701465 | 3.823569 | 4.044055 | 3.496022 | 2.129358
78 | 3.701313 | 3.836652 | 4.031341 | 3.495903 | 2.128002
79 | 3.70276 | 3.823057 | 4.041216 | 3.512552 | 2.130489
80 | 3.702909 | 3.822901 | 4.037268 | 3.503568 | 2.129527
81 | 3.702035 | 3.824785 | 4.036427 | 3.509394 | 2.126867
82 | 3.703677 | 3.82432 | 4.029891 | 3.511839 | 2.12927
83 | 3.706643 | 3.813344 | 4.037453 | 3.507302 | 2.126778
84 | 3.704364 | 3.831979 | 4.03867 | 3.508281 | 2.12954
85 | 3.700109 | 3.821068 | 4.030249 | 3.496448 | 2.127435
86 | 3.704015 | 3.832197 | 4.03378 | 3.515562 | 2.125572
87 | 3.701159 | 3.826483 | 4.027221 | 3.504555 | 2.114396
88 | 3.707945 | 3.815576 | 4.03875 | 3.496767 | 2.125113
89 | 3.709589 | 3.826555 | 4.03671 | 3.499405 | 2.114278
90 | 3.706941 | 3.812524 | 4.037611 | 3.510403 | 2.118186
91 | 3.703598 | 3.822571 | 4.034272 | 3.494183 | 2.120469
92 | 3.707152 | 3.808675 | 4.037843 | 3.50384 | 2.117539
93 | 3.706891 | 3.835404 | 4.033423 | 3.493792 | 2.114839
94 | 3.707122 | 3.819266 | 4.046308 | 3.502829 | 2.114774
95 | 3.705336 | 3.834984 | 4.040392 | 3.495479 | 2.106303
96 | 3.706033 | 3.820241 | 4.037515 | 3.504082 | 2.108748
97 | 3.707064 | 3.83311 | 4.034113 | 3.490936 | 2.112791
98 | 3.703709 | 3.825763 | 4.034687 | 3.504267 | 2.112319
99 | 3.703699 | 3.823298 | 4.042407 | 3.50688 | 2.111892
100 | 3.703975 | 3.823415 | 4.039301 | 3.501273 | 2.110925
101 | 3.707838 | 3.817126 | 4.035521 | 3.502272 | 2.09737
102 | 3.708828 | 3.828296 | 4.03663 | 3.497525 | 2.098375
103 | 3.709862 | 3.814434 | 4.029196 | 3.507615 | 2.100603
104 | 3.710047 | 3.844571 | 4.033376 | 3.490225 | 2.100736
105 | 3.711231 | 3.813551 | 4.034798 | 3.494 | 2.105398
106 | 3.703114 | 3.820323 | 4.038838 | 3.493848 | 2.100891
107 | 3.704166 | 3.816395 | 4.040028 | 3.500064 | 2.091752
108 | 3.706533 | 3.824127 | 4.034318 | 3.493719 | 2.096943
109 | 3.713072 | 3.813715 | 4.033415 | 3.501366 | 2.093523
110 | 3.709855 | 3.821822 | 4.033801 | 3.502481 | 2.093854
111 | 3.710155 | 3.827533 | 4.029857 | 3.496037 | 2.092537
112 | 3.709996 | 3.808067 | 4.033625 | 3.508518 | 2.091151
113 | 3.707265 | 3.812816 | 4.039318 | 3.501232 | 2.092773
114 | 3.71539 | 3.794406 | 4.036108 | 3.499939 | 2.080733
115 | 3.70919 | 3.803976 | 4.037842 | 3.490729 | 2.087126
116 | 3.714034 | 3.810492 | 4.034493 | 3.494017 | 2.08854
117 | 3.710244 | 3.810867 | 4.038252 | 3.50595 | 2.087514
118 | 3.714084 | 3.804253 | 4.038563 | 3.497746 | 2.085482
119 | 3.711031 | 3.813078 | 4.035853 | 3.501464 | 2.074125
120 | 3.712284 | 3.806982 | 4.041146 | 3.496062 | 2.078097
121 | 3.713263 | 3.792865 | 4.034002 | 3.49689 | 2.080127
122 | 3.708631 | 3.809759 | 4.037324 | 3.486068 | 2.07744
123 | 3.70992 | 3.803866 | 4.034625 | 3.48705 | 2.079366
124 | 3.715099 | 3.796858 | 4.036512 | 3.490389 | 2.068191
125 | 3.712084 | 3.79587 | 4.041764 | 3.487354 | 2.068948
126 | 3.710042 | 3.792222 | 4.043966 | 3.502791 | 2.06174
127 | 3.710727 | 3.801857 | 4.036567 | 3.485684 | 2.06437
128 | 3.71149 | 3.791798 | 4.037368 | 3.484324 | 2.064194
129 | 3.711364 | 3.786126 | 4.033141 | 3.484193 | 2.062726
130 | 3.715873 | 3.779604 | 4.038212 | 3.493547 | 2.063002
131 | 3.717736 | 3.784847 | 4.035798 | 3.493714 | 2.055778
132 | 3.714054 | 3.789626 | 4.040778 | 3.495 | 2.056324
133 | 3.715101 | 3.773693 | 4.037955 | 3.499285 | 2.058064
134 | 3.719775 | 3.77861 | 4.034493 | 3.481492 | 2.056821
135 | 3.712912 | 3.781276 | 4.039324 | 3.492953 | 2.05834
136 | 3.713477 | 3.773539 | 4.040106 | 3.495285 | 2.047734
137 | 3.715316 | 3.761655 | 4.038789 | 3.475506 | 2.052566
138 | 3.715696 | 3.771671 | 4.039096 | 3.475314 | 2.037904
139 | 3.712384 | 3.763992 | 4.043921 | 3.471539 | 2.038663
140 | 3.714797 | 3.770245 | 4.042264 | 3.48355 | 2.047889
141 | 3.715512 | 3.763028 | 4.03495 | 3.477568 | 2.034951
142 | 3.716237 | 3.775537 | 4.040281 | 3.485498 | 2.040005
143 | 3.715281 | 3.751538 | 4.043028 | 3.47583 | 2.045337
144 | 3.712788 | 3.758419 | 4.036535 | 3.458969 | 2.033882
145 | 3.715075 | 3.743763 | 4.039497 | 3.464049 | 2.026709
146 | 3.717976 | 3.754851 | 4.038242 | 3.465147 | 2.03646
147 | 3.715374 | 3.740212 | 4.032006 | 3.459894 | 2.025962
148 | 3.718455 | 3.719079 | 4.040146 | 3.455531 | 2.018964
149 | 3.717985 | 3.736995 | 4.043574 | 3.441791 | 2.014665
150 | 3.714307 | 3.723371 | 4.039987 | 3.454234 | 2.012427
151 | 3.715095 | 3.713999 | 4.037692 | 3.443087 | 2.014238
152 | 3.717408 | 3.698569 | 4.040463 | 3.43669 | 2.006323
153 | 3.719713 | 3.689225 | 4.034892 | 3.431285 | 1.998851
154 | 3.714188 | 3.680242 | 4.033436 | 3.431826 | 2.001332
155 | 3.719208 | 3.691918 | 4.029678 | 3.422504 | 1.991236
156 | 3.718677 | 3.695509 | 4.042782 | 3.420569 | 1.987612
157 | 3.717963 | 3.683245 | 4.041702 | 3.43916 | 1.999181
158 | 3.718542 | 3.684735 | 4.047293 | 3.434096 | 1.983499
159 | 3.71848 | 3.667741 | 4.038574 | 3.416121 | 1.980476
160 | 3.713274 | 3.665774 | 4.041835 | 3.409041 | 1.990724
161 | 3.724688 | 3.653022 | 4.037247 | 3.416747 | 1.983944
162 | 3.724834 | 3.648564 | 4.041965 | 3.400769 | 1.982884
163 | 3.717164 | 3.626935 | 4.039235 | 3.389297 | 1.963337
164 | 3.719902 | 3.627544 | 4.042947 | 3.388112 | 1.956176
165 | 3.71693 | 3.621234 | 4.039918 | 3.37715 | 1.959298
166 | 3.722073 | 3.610319 | 4.03744 | 3.372344 | 1.959217
167 | 3.723004 | 3.59709 | 4.042692 | 3.370948 | 1.946006
168 | 3.71712 | 3.596701 | 4.041146 | 3.368908 | 1.950242
169 | 3.718538 | 3.574711 | 4.038893 | 3.367134 | 1.938441
170 | 3.719652 | 3.580482 | 4.040229 | 3.347338 | 1.93825
171 | 3.725626 | 3.563369 | 4.043389 | 3.352598 | 1.929933
172 | 3.720439 | 3.546292 | 4.042216 | 3.344997 | 1.921657
173 | 3.720246 | 3.55299 | 4.047071 | 3.337955 | 1.91778
174 | 3.724692 | 3.532912 | 4.043529 | 3.327363 | 1.918814
175 | 3.722455 | 3.538344 | 4.044771 | 3.321759 | 1.917955
176 | 3.724471 | 3.522318 | 4.044148 | 3.319646 | 1.910398
177 | 3.723585 | 3.516215 | 4.043628 | 3.30729 | 1.905923
178 | 3.726648 | 3.496898 | 4.047473 | 3.303853 | 1.899841
179 | 3.723245 | 3.491395 | 4.044213 | 3.302216 | 1.896885
180 | 3.728336 | 3.489077 | 4.045437 | 3.29583 | 1.887195
181 | 3.72567 | 3.477315 | 4.052309 | 3.2847 | 1.883599
182 | 3.725926 | 3.445415 | 4.048685 | 3.28048 | 1.879247
183 | 3.727039 | 3.442123 | 4.051099 | 3.266421 | 1.868974
184 | 3.726314 | 3.431607 | 4.046493 | 3.254386 | 1.862448
185 | 3.726306 | 3.422215 | 4.046336 | 3.249601 | 1.858839
186 | 3.726802 | 3.42181 | 4.047929 | 3.252928 | 1.853842
187 | 3.728314 | 3.409007 | 4.050572 | 3.233762 | 1.844747
188 | 3.725709 | 3.385618 | 4.048088 | 3.233 | 1.840486
189 | 3.731827 | 3.367988 | 4.050335 | 3.213008 | 1.829357
190 | 3.73032 | 3.353176 | 4.048834 | 3.222399 | 1.822946
191 | 3.796431 | 3.451739 | 4.050946 | 3.20891 | 1.819005
192 | 3.729545 | 3.338652 | 4.050373 | 3.203223 | 1.81484

## Battery_#16
cycle_number | peak1_voltage(>3.6V) | peak1_dqdv | peak2_voltage(>4.0V) | peak2_dqdv | area_3.7-4.0V
1 | 3.661001 | 3.972427 | 4.07467 | 3.920797 | 2.55895
2 | 3.660772 | 4.008668 | 4.075793 | 3.801432 | 2.569375
3 | 3.663279 | 4.030337 | 4.042129 | 3.715874 | 2.385193
4 | 3.668569 | 4.040563 | 4.032513 | 3.701685 | 2.379382
5 | 3.668503 | 4.042004 | 4.032489 | 3.718495 | 2.37747
6 | 3.666556 | 4.056987 | 4.030688 | 3.704687 | 2.367613
7 | 3.666059 | 4.043793 | 4.030786 | 3.690172 | 2.36501
8 | 3.666917 | 4.046186 | 4.035784 | 3.701264 | 2.365494
9 | 3.667329 | 4.047951 | 4.032481 | 3.682512 | 2.36492
10 | 3.666946 | 4.063666 | 4.032208 | 3.69835 | 2.361345
11 | 3.670826 | 4.058002 | 4.04102 | 3.685197 | 2.345881
12 | 3.671237 | 4.065685 | 4.03379 | 3.683129 | 2.345026
13 | 3.672384 | 4.057076 | 4.035248 | 3.679111 | 2.345369
14 | 3.670421 | 4.062047 | 4.033334 | 3.667523 | 2.334
15 | 3.67184 | 4.058501 | 4.031485 | 3.665065 | 2.325872
16 | 3.67332 | 4.061629 | 4.037002 | 3.666423 | 2.327396
17 | 3.674853 | 4.071423 | 4.031051 | 3.66167 | 2.319205
18 | 3.675108 | 4.070392 | 4.035207 | 3.659447 | 2.317258
19 | 3.674113 | 4.063861 | 4.034659 | 3.656836 | 2.308848
20 | 3.674424 | 4.062865 | 4.031047 | 3.654273 | 2.307205
21 | 3.676419 | 4.070525 | 4.03354 | 3.648202 | 2.314423
22 | 3.678656 | 4.059364 | 4.028213 | 3.641824 | 2.30444
23 | 3.6733 | 4.050542 | 4.038576 | 3.637355 | 2.296936
24 | 3.675037 | 4.051394 | 4.036437 | 3.646126 | 2.300059
25 | 3.679278 | 4.046207 | 4.037301 | 3.636674 | 2.299155
26 | 3.679335 | 4.034682 | 4.03746 | 3.640383 | 2.297393
27 | 3.678608 | 4.041145 | 4.033115 | 3.633689 | 2.293066
28 | 3.679931 | 4.041056 | 4.034668 | 3.645191 | 2.280619
29 | 3.678084 | 4.033312 | 4.032651 | 3.626663 | 2.287023
30 | 3.679087 | 4.033303 | 4.037998 | 3.630293 | 2.27255
31 | 3.680262 | 4.032796 | 4.039264 | 3.626827 | 2.274766
32 | 3.678592 | 4.025725 | 4.03713 | 3.616431 | 2.263628
33 | 3.680706 | 4.01938 | 4.032262 | 3.622847 | 2.272707
34 | 3.680516 | 4.024431 | 4.036172 | 3.61914 | 2.269587
35 | 3.680835 | 4.020123 | 4.036615 | 3.612977 | 2.254048
36 | 3.681853 | 4.003909 | 4.034148 | 3.615908 | 2.256041
37 | 3.679727 | 4.007436 | 4.035571 | 3.607208 | 2.260852
38 | 3.687556 | 4.00451 | 4.040414 | 3.611801 | 2.247236
39 | 3.684485 | 3.996143 | 4.032898 | 3.604921 | 2.246051
40 | 3.68176 | 3.993655 | 4.034204 | 3.606644 | 2.247585
41 | 3.682344 | 3.997473 | 4.039101 | 3.604953 | 2.247574
42 | 3.686959 | 3.990524 | 4.032123 | 3.608088 | 2.2344
43 | 3.687126 | 3.995072 | 4.032473 | 3.599647 | 2.233652
44 | 3.683943 | 3.997266 | 4.033112 | 3.605766 | 2.23414
45 | 3.681796 | 3.97996 | 4.034697 | 3.606839 | 2.238766
46 | 3.685489 | 3.991572 | 4.034873 | 3.616875 | 2.237515
47 | 3.688428 | 3.985591 | 4.034229 | 3.602076 | 2.234371
48 | 3.687156 | 3.985812 | 4.037015 | 3.597562 | 2.224812
49 | 3.688267 | 3.981385 | 4.034543 | 3.598226 | 2.227281
50 | 3.685645 | 3.978707 | 4.035543 | 3.594942 | 2.216764
51 | 3.685269 | 3.981819 | 4.03912 | 3.598906 | 2.225239
52 | 3.685736 | 3.977298 | 4.031721 | 3.594758 | 2.214708
53 | 3.689863 | 3.980487 | 4.03634 | 3.607535 | 2.213859
54 | 3.689503 | 3.973257 | 4.035986 | 3.603564 | 2.211185
55 | 3.690195 | 3.973639 | 4.036719 | 3.594297 | 2.210752
56 | 3.687757 | 3.972761 | 4.034032 | 3.593389 | 2.212529
57 | 3.690711 | 3.970175 | 4.028943 | 3.595077 | 2.209386
58 | 3.691646 | 3.984925 | 4.030159 | 3.589508 | 2.210559
59 | 3.691057 | 3.975981 | 4.029428 | 3.59578 | 2.207574
60 | 3.693221 | 3.967176 | 4.032022 | 3.585652 | 2.197745
61 | 3.689781 | 3.968144 | 4.036297 | 3.581525 | 2.196342
62 | 3.692712 | 3.975338 | 4.035286 | 3.587364 | 2.206599
63 | 3.689686 | 3.972326 | 4.03616 | 3.592455 | 2.193333
64 | 3.693688 | 3.979745 | 4.04063 | 3.58551 | 2.192783
65 | 3.69184 | 3.966666 | 4.030582 | 3.599269 | 2.200761
66 | 3.69387 | 3.961982 | 4.03679 | 3.599494 | 2.189168
67 | 3.693713 | 3.953404 | 4.036895 | 3.59705 | 2.187696
68 | 3.690673 | 3.948083 | 4.03745 | 3.603197 | 2.189374
69 | 3.696199 | 3.960831 | 4.031354 | 3.593518 | 2.18161
70 | 3.69655 | 3.950265 | 4.035783 | 3.592618 | 2.181036
71 | 3.695647 | 3.937768 | 4.031403 | 3.590033 | 2.176859
72 | 3.698324 | 3.933217 | 4.033518 | 3.568504 | 2.181781
73 | 3.696656 | 3.94585 | 4.0285 | 3.57792 | 2.175318
74 | 3.695513 | 3.941782 | 4.039657 | 3.578967 | 2.167093
75 | 3.695957 | 3.935854 | 4.036048 | 3.582511 | 2.169002
76 | 3.690942 | 3.924553 | 4.035124 | 3.576932 | 2.174896
77 | 3.694577 | 3.936831 | 4.034939 | 3.582189 | 2.172117
78 | 3.696792 | 3.937841 | 4.033615 | 3.56985 | 2.166797
79 | 3.696252 | 3.922909 | 4.04142 | 3.568315 | 2.163409
80 | 3.694116 | 3.920625 | 4.035119 | 3.570275 | 2.165902
81 | 3.695267 | 3.918207 | 4.040803 | 3.56139 | 2.154029
82 | 3.696823 | 3.922173 | 4.038576 | 3.571533 | 2.159701
83 | 3.701553 | 3.909694 | 4.035889 | 3.564486 | 2.146537
84 | 3.696628 | 3.908596 | 4.038657 | 3.554543 | 2.154664
85 | 3.697957 | 3.898119 | 4.040378 | 3.554669 | 2.143171
86 | 3.701124 | 3.890362 | 4.03564 | 3.54526 | 2.138947
87 | 3.700125 | 3.885449 | 4.039022 | 3.548047 | 2.145167
88 | 3.700533 | 3.886147 | 4.039685 | 3.548316 | 2.130404
89 | 3.698467 | 3.883964 | 4.03757 | 3.543532 | 2.135771
90 | 3.697135 | 3.889477 | 4.036751 | 3.530698 | 2.127898
91 | 3.69904 | 3.87029 | 4.034759 | 3.539589 | 2.134175
92 | 3.699511 | 3.868164 | 4.039421 | 3.547662 | 2.119012
93 | 3.700321 | 3.862642 | 4.040576 | 3.540564 | 2.119483
94 | 3.70507 | 3.858403 | 4.037931 | 3.527986 | 2.119988
95 | 3.703773 | 3.84433 | 4.041106 | 3.526169 | 2.114916
96 | 3.701254 | 3.853626 | 4.03841 | 3.512099 | 2.11531
97 | 3.699482 | 3.853357 | 4.041073 | 3.524472 | 2.109017
98 | 3.700784 | 3.831185 | 4.038577 | 3.505697 | 2.108505
99 | 3.700405 | 3.82347 | 4.038854 | 3.507256 | 2.105634
100 | 3.702036 | 3.82087 | 4.040812 | 3.503745 | 2.093535
101 | 3.702985 | 3.826098 | 4.042392 | 3.498914 | 2.096803
102 | 3.701925 | 3.810636 | 4.041683 | 3.495872 | 2.087201
103 | 3.703803 | 3.808651 | 4.039734 | 3.496563 | 2.078579
104 | 3.706384 | 3.784369 | 4.043351 | 3.481168 | 2.069601
105 | 3.706914 | 3.777644 | 4.040137 | 3.480868 | 2.068695
106 | 3.704528 | 3.766509 | 4.04666 | 3.469377 | 2.072343
107 | 3.706157 | 3.764123 | 4.040262 | 3.463227 | 2.059949
108 | 3.705894 | 3.752968 | 4.040302 | 3.468944 | 2.056421
109 | 3.704637 | 3.749123 | 4.039693 | 3.462471 | 2.049159
110 | 3.70588 | 3.737988 | 4.041791 | 3.461819 | 2.049788
111 | 3.706705 | 3.722502 | 4.047743 | 3.437017 | 2.035808
112 | 3.7091 | 3.703342 | 4.042212 | 3.440429 | 2.040155
113 | 3.706023 | 3.692318 | 4.043664 | 3.431416 | 2.026365
114 | 3.707139 | 3.686707 | 4.050138 | 3.424415 | 2.025659
115 | 3.707956 | 3.661172 | 4.039013 | 3.41351 | 2.011924
116 | 3.705793 | 3.658131 | 4.041342 | 3.413075 | 2.015052
117 | 3.707705 | 3.649399 | 4.044343 | 3.400834 | 2.003841
118 | 3.711833 | 3.622154 | 4.044989 | 3.400248 | 2.000334
119 | 3.711026 | 3.62316 | 4.044935 | 3.399587 | 1.994018
120 | 3.707703 | 3.610594 | 4.051237 | 3.375075 | 1.980562
121 | 3.709521 | 3.596434 | 4.05376 | 3.362542 | 1.98207
122 | 3.711163 | 3.586208 | 4.047105 | 3.360249 | 1.96965
123 | 3.708296 | 3.579917 | 4.049046 | 3.353062 | 1.969108
124 | 3.70895 | 3.565084 | 4.046028 | 3.342558 | 1.967583
125 | 3.714329 | 3.560482 | 4.052339 | 3.345317 | 1.954587
126 | 3.716006 | 3.539214 | 4.045468 | 3.331706 | 1.954618
127 | 3.709823 | 3.525462 | 4.048748 | 3.331923 | 1.945839
128 | 3.712071 | 3.520874 | 4.051565 | 3.323038 | 1.936498
129 | 3.713315 | 3.510676 | 4.049166 | 3.320907 | 1.935786
130 | 3.710391 | 3.498179 | 4.046834 | 3.310927 | 1.922991
131 | 3.71587 | 3.47712 | 4.048654 | 3.293033 | 1.921599
132 | 3.712694 | 3.476942 | 4.045893 | 3.286941 | 1.909253
133 | 3.714574 | 3.457626 | 4.048298 | 3.290841 | 1.910028
134 | 3.712409 | 3.445808 | 4.05192 | 3.279774 | 1.899801
135 | 3.713678 | 3.438094 | 4.045007 | 3.243301 | 1.894113
136 | 3.716442 | 3.421248 | 4.052406 | 3.25623 | 1.890686
137 | 3.713233 | 3.40967 | 4.054978 | 3.243022 | 1.880263
138 | 3.787323 | 3.523299 | 4.053002 | 3.247949 | 1.881141
139 | 3.71695 | 3.38878 | 4.05099 | 3.238957 | 1.868166
140 | 3.715969 | 3.376889 | 4.055151 | 3.230147 | 1.860621
141 | 3.786589 | 3.518559 | 4.053548 | 3.221801 | 1.861801
142 | 3.720016 | 3.347381 | 4.051231 | 3.210952 | 1.849511
143 | 3.782573 | 3.489851 | 4.054935 | 3.202087 | 1.839276
144 | 3.787436 | 3.484437 | 4.055705 | 3.195824 | 1.836048
145 | 3.786789 | 3.468887 | 4.051127 | 3.187197 | 1.831367
146 | 3.785872 | 3.46368 | 4.059691 | 3.175272 | 1.82459
147 | 3.782975 | 3.458442 | 4.056764 | 3.174623 | 1.819897
148 | 3.785347 | 3.440619 | 4.050253 | 3.168149 | 1.808133
149 | 3.787608 | 3.429869 | 4.062479 | 3.156525 | 1.799383
150 | 3.785404 | 3.42994 | 4.060688 | 3.142854 | 1.796195
151 | 3.788206 | 3.412152 | 4.059264 | 3.13911 | 1.786827
152 | 3.786825 | 3.408306 | 4.058333 | 3.128252 | 1.777
153 | 3.790239 | 3.39009 | 4.057547 | 3.12224 | 1.767573
154 | 3.78375 | 3.378395 | 4.060356 | 3.110812 | 1.764034
155 | 3.786609 | 3.366924 | 4.059198 | 3.10265 | 1.754188
156 | 3.792195 | 3.349694 | 4.061072 | 3.089046 | 1.747337
157 | 3.795144 | 3.344459 | 4.060188 | 3.079487 | 1.738247
158 | 3.789642 | 3.339567 | 4.064104 | 3.061363 | 1.727887
159 | 3.78798 | 3.320501 | 4.067004 | 3.049452 | 1.717948
160 | 3.791861 | 3.308356 | 4.061866 | 3.037062 | 1.708705
161 | 3.793246 | 3.300159 | 4.064038 | 3.034118 | 1.703082
162 | 3.788779 | 3.290153 | 4.064318 | 3.024212 | 1.694849

## Battery_#17
cycle_number | peak1_voltage(>3.6V) | peak1_dqdv | peak2_voltage(>4.0V) | peak2_dqdv | area_3.7-4.0V
1 | 3.666492 | 4.000814 | 4.054528 | 3.788883 | 2.416175
2 | 3.668656 | 4.014952 | 4.042261 | 3.738532 | 2.411467
3 | 3.668147 | 4.030095 | 4.03062 | 3.736897 | 2.410637
4 | 3.668612 | 4.053058 | 4.031755 | 3.732682 | 2.396719
5 | 3.670879 | 4.057023 | 4.02689 | 3.730982 | 2.391592
6 | 3.667491 | 4.062392 | 4.027525 | 3.721493 | 2.39012
7 | 3.672795 | 4.065423 | 4.029801 | 3.711135 | 2.377679
8 | 3.671999 | 4.074177 | 4.029475 | 3.699819 | 2.374451
9 | 3.675066 | 4.079934 | 4.029408 | 3.702461 | 2.36483
10 | 3.670206 | 4.074533 | 4.028404 | 3.692582 | 2.357727
11 | 3.672472 | 4.073143 | 4.031308 | 3.688785 | 2.360617
12 | 3.669693 | 4.069143 | 4.028855 | 3.675167 | 2.348791
13 | 3.674098 | 4.089593 | 4.034128 | 3.664381 | 2.347251
14 | 3.67212 | 4.077062 | 4.032327 | 3.67174 | 2.333316
15 | 3.672667 | 4.073086 | 4.033312 | 3.652682 | 2.333526
16 | 3.675981 | 4.085321 | 4.033569 | 3.64627 | 2.325594
17 | 3.681249 | 4.05195 | 4.031923 | 3.634765 | 2.311438
18 | 3.681135 | 4.046318 | 4.032258 | 3.625486 | 2.30639
19 | 3.679474 | 4.05324 | 4.034891 | 3.618298 | 2.307597
20 | 3.680809 | 4.031455 | 4.041006 | 3.604281 | 2.296568
21 | 3.676257 | 4.03071 | 4.028246 | 3.607568 | 2.285179
22 | 3.680995 | 4.023943 | 4.030033 | 3.58806 | 2.288156
23 | 3.679887 | 3.998022 | 4.033358 | 3.586137 | 2.276521
24 | 3.683859 | 3.99438 | 4.038275 | 3.576333 | 2.27308
25 | 3.68479 | 3.980922 | 4.035762 | 3.569588 | 2.257443
26 | 3.681665 | 3.967543 | 4.03271 | 3.567553 | 2.254413
27 | 3.682307 | 3.954445 | 4.037986 | 3.556642 | 2.25219
28 | 3.686162 | 3.945246 | 4.034379 | 3.547711 | 2.248452
29 | 3.685171 | 3.930994 | 4.037899 | 3.549025 | 2.241277
30 | 3.684405 | 3.945395 | 4.037444 | 3.541616 | 2.235444
31 | 3.683748 | 3.920122 | 4.041338 | 3.53345 | 2.229551
32 | 3.689682 | 3.908445 | 4.039973 | 3.534022 | 2.218076
33 | 3.688759 | 3.90091 | 4.03932 | 3.53385 | 2.21185
34 | 3.690586 | 3.887786 | 4.037517 | 3.520303 | 2.213991
35 | 3.688201 | 3.889644 | 4.035199 | 3.519263 | 2.200432
36 | 3.686782 | 3.872495 | 4.042193 | 3.521055 | 2.20687
37 | 3.688472 | 3.869286 | 4.040218 | 3.512571 | 2.194658
38 | 3.690567 | 3.833298 | 4.043434 | 3.50665 | 2.190429
39 | 3.690768 | 3.854528 | 4.039203 | 3.502056 | 2.183572
40 | 3.688644 | 3.83618 | 4.0413 | 3.500675 | 2.184724
41 | 3.692937 | 3.842183 | 4.037881 | 3.50703 | 2.169977
42 | 3.693815 | 3.827169 | 4.03491 | 3.491766 | 2.17247
43 | 3.690932 | 3.821401 | 4.040426 | 3.483733 | 2.172394
44 | 3.691806 | 3.813299 | 4.05001 | 3.483758 | 2.158075
45 | 3.696677 | 3.803791 | 4.043008 | 3.482864 | 2.15909
46 | 3.693244 | 3.798324 | 4.039604 | 3.483338 | 2.157625
47 | 3.693702 | 3.7983 | 4.040264 | 3.487351 | 2.156835
48 | 3.694227 | 3.790431 | 4.036854 | 3.48424 | 2.141599
49 | 3.690737 | 3.778013 | 4.037291 | 3.485646 | 2.140446
50 | 3.702507 | 3.77426 | 4.046225 | 3.466912 | 2.138711
51 | 3.699099 | 3.77175 | 4.0385 | 3.469738 | 2.138146
52 | 3.700055 | 3.761894 | 4.048074 | 3.480783 | 2.140791
53 | 3.699241 | 3.761208 | 4.034714 | 3.467456 | 2.134106
54 | 3.703901 | 3.75641 | 4.044162 | 3.464293 | 2.137518
55 | 3.696007 | 3.757749 | 4.040059 | 3.467868 | 2.134938
56 | 3.700548 | 3.747612 | 4.040945 | 3.455167 | 2.12056
57 | 3.703566 | 3.742132 | 4.044264 | 3.462849 | 2.12809
58 | 3.703689 | 3.757782 | 4.044663 | 3.456741 | 2.112729
59 | 3.703007 | 3.736957 | 4.039916 | 3.459429 | 2.124035
60 | 3.700218 | 3.741953 | 4.041187 | 3.450779 | 2.111011
61 | 3.699468 | 3.725598 | 4.036303 | 3.43711 | 2.106048
62 | 3.702049 | 3.728838 | 4.039157 | 3.447635 | 2.114753
63 | 3.706733 | 3.71953 | 4.040098 | 3.447755 | 2.101198
64 | 3.702252 | 3.725414 | 4.043891 | 3.442376 | 2.112555
65 | 3.705847 | 3.719676 | 4.043639 | 3.441822 | 2.111291
66 | 3.702139 | 3.72718 | 4.035478 | 3.43339 | 2.095418
67 | 3.704859 | 3.715255 | 4.042655 | 3.434209 | 2.101566
68 | 3.70438 | 3.716467 | 4.042241 | 3.433711 | 2.099211
69 | 3.704356 | 3.709153 | 4.03811 | 3.435791 | 2.097879
70 | 3.703656 | 3.720193 | 4.03735 | 3.427056 | 2.094814
71 | 3.705316 | 3.703784 | 4.035228 | 3.438178 | 2.083573
72 | 3.708163 | 3.705337 | 4.038446 | 3.433762 | 2.094105
73 | 3.703008 | 3.708744 | 4.032906 | 3.432954 | 2.089108
74 | 3.709937 | 3.700508 | 4.03617 | 3.419155 | 2.084331
75 | 3.706549 | 3.696734 | 4.032789 | 3.4225 | 2.085783
76 | 3.71013 | 3.696156 | 4.037038 | 3.415795 | 2.084139
77 | 3.704407 | 3.694487 | 4.023738 | 3.868495 | 2.085157
78 | 3.707699 | 3.688272 | 4.03872 | 3.418325 | 2.084757
79 | 3.708163 | 3.68803 | 4.039383 | 3.416469 | 2.070857
80 | 3.707447 | 3.690791 | 4.030327 | 3.421889 | 2.081671
81 | 3.703523 | 3.677105 | 4.03456 | 3.413658 | 2.066583
82 | 3.71559 | 3.682309 | 4.034924 | 3.421762 | 2.065563
83 | 3.712468 | 3.688691 | 4.035914 | 3.412154 | 2.067037
84 | 3.708616 | 3.685258 | 4.031889 | 3.409584 | 2.06659
85 | 3.712625 | 3.685964 | 4.040658 | 3.410847 | 2.065171
86 | 3.712645 | 3.688979 | 4.036483 | 3.407814 | 2.064232
87 | 3.70947 | 3.69937 | 4.037297 | 3.417289 | 2.065373
88 | 3.709086 | 3.693554 | 4.032791 | 3.422117 | 2.062879
89 | 3.709298 | 3.677991 | 4.037267 | 3.414479 | 2.061855
90 | 3.709796 | 3.680336 | 4.03354 | 3.404286 | 2.062372
91 | 3.710192 | 3.68061 | 4.038491 | 3.40446 | 2.048234
92 | 3.706939 | 3.676102 | 4.03079 | 3.401797 | 2.049049
93 | 3.710546 | 3.681393 | 4.039124 | 3.413039 | 2.046897
94 | 3.710615 | 3.687484 | 4.039186 | 3.41222 | 2.046301
95 | 3.712428 | 3.670326 | 4.037099 | 3.405885 | 2.051811
96 | 3.711426 | 3.678398 | 4.035963 | 3.41955 | 2.045378
97 | 3.712064 | 3.677474 | 4.036718 | 3.400742 | 2.047333
98 | 3.709778 | 3.677571 | 4.034303 | 3.404163 | 2.038409
99 | 3.709404 | 3.667929 | 4.199919 | 829.1256 | 2.035829
100 | 3.710749 | 3.670253 | 4.03575 | 3.406867 | 2.038704
101 | 3.711826 | 3.657105 | 4.032662 | 3.401765 | 2.042587
102 | 3.712445 | 3.669354 | 4.037727 | 3.406073 | 2.029568
103 | 3.712664 | 3.667913 | 4.037857 | 3.39584 | 2.027699
104 | 3.713852 | 3.668307 | 4.039288 | 3.403271 | 2.030205
105 | 3.714385 | 3.666031 | 4.039965 | 3.395935 | 2.030938
106 | 3.718408 | 3.662963 | 4.040191 | 3.394569 | 2.030213
107 | 3.716191 | 3.652384 | 4.037741 | 3.39347 | 2.032717
108 | 3.71693 | 3.667797 | 4.038781 | 3.3925 | 2.023109
109 | 3.718463 | 3.647816 | 4.036175 | 3.398158 | 2.02525
110 | 3.72226 | 3.664543 | 4.036032 | 3.398845 | 2.023802
111 | 3.714747 | 3.65687 | 4.041012 | 3.392365 | 2.024508
112 | 3.715369 | 3.671696 | 4.037406 | 3.406397 | 2.024887
113 | 3.720364 | 3.663535 | 4.034159 | 3.394981 | 2.012096
114 | 3.714174 | 3.659889 | 4.036131 | 3.392252 | 2.018018
115 | 3.719126 | 3.647643 | 4.037297 | 3.395234 | 2.019194
116 | 3.718797 | 3.647003 | 4.037091 | 3.385764 | 2.018024
117 | 3.719875 | 3.6478 | 4.038336 | 3.387497 | 2.005245
118 | 3.716976 | 3.647596 | 4.030959 | 3.400053 | 2.006701
119 | 3.718502 | 3.643468 | 4.036986 | 3.393852 | 2.013149
120 | 3.714554 | 3.635449 | 4.037111 | 3.388219 | 2.011426
121 | 3.715742 | 3.636921 | 4.034345 | 3.385156 | 2.000033
122 | 3.720189 | 3.640512 | 4.039135 | 3.391132 | 1.999859
123 | 3.722197 | 3.626987 | 4.036988 | 3.388473 | 2.006321
124 | 3.722362 | 3.63378 | 4.03738 | 3.380545 | 2.006502
125 | 3.723891 | 3.635846 | 4.201114 | 71.75924 | 1.995033
126 | 3.716563 | 3.632873 | 4.035656 | 3.381731 | 1.99568
127 | 3.724436 | 3.631222 | 4.031256 | 3.387572 | 1.993569
128 | 3.721504 | 3.622742 | 4.036786 | 3.387811 | 1.995152
129 | 3.722322 | 3.619457 | 4.037875 | 3.387022 | 1.985241
130 | 3.723063 | 3.629231 | 4.03853 | 3.384275 | 1.9852
131 | 3.716276 | 3.623967 | 4.035918 | 3.384544 | 1.987436
132 | 3.720848 | 3.616762 | 4.040984 | 3.388065 | 1.988514
133 | 3.721622 | 3.607342 | 4.03745 | 3.382353 | 1.988102
134 | 3.722674 | 3.61304 | 4.034574 | 3.379154 | 1.979261
135 | 3.723645 | 3.596752 | 4.035779 | 3.372089 | 1.979551
136 | 3.716666 | 3.60446 | 4.03711 | 3.382122 | 1.981487
137 | 3.721572 | 3.599788 | 4.042466 | 3.369884 | 1.968544
138 | 3.722838 | 3.601464 | 4.035332 | 3.370743 | 1.973001
139 | 3.723974 | 3.593761 | 4.036796 | 3.379754 | 1.974958
140 | 3.720449 | 3.589603 | 4.199779 | 1435.824 | 1.974055
141 | 3.729204 | 3.586328 | 4.042609 | 3.366404 | 1.960422
142 | 3.722704 | 3.589028 | 4.031554 | 3.366325 | 1.963308
143 | 3.727445 | 3.579709 | 4.041134 | 3.361371 | 1.964848
144 | 3.720661 | 3.575943 | 4.038511 | 3.359782 | 1.954064
145 | 3.721542 | 3.573433 | 4.039449 | 3.351274 | 1.95517
146 | 3.730158 | 3.578195 | 4.04451 | 3.344288 | 1.954289
147 | 3.727678 | 3.575675 | 4.042184 | 3.357956 | 1.944557
148 | 3.725473 | 3.567673 | 4.035771 | 3.351393 | 1.946993
149 | 3.722484 | 3.557169 | 4.041798 | 3.347993 | 1.935626
150 | 3.728176 | 3.549548 | 4.034903 | 3.342254 | 1.939589
151 | 3.7292 | 3.543753 | 4.040545 | 3.33239 | 1.940299
152 | 3.726268 | 3.544222 | 4.037748 | 3.338429 | 1.92828
153 | 3.731593 | 3.539323 | 4.039367 | 3.332461 | 1.929935
154 | 3.729124 | 3.529727 | 4.041628 | 3.328944 | 1.920396
155 | 3.730154 | 3.526845 | 4.038469 | 3.32736 | 1.920232
156 | 3.726863 | 3.521493 | 4.044171 | 3.32323 | 1.920422
157 | 3.728317 | 3.509252 | 4.041585 | 3.318296 | 1.909425
158 | 3.782643 | 3.586427 | 4.034191 | 3.310267 | 1.911333
159 | 3.726102 | 3.49593 | 4.035881 | 3.31911 | 1.911334
160 | 3.727626 | 3.484206 | 4.037598 | 3.306303 | 1.899594
161 | 3.733018 | 3.485176 | 4.039164 | 3.306789 | 1.899979
162 | 3.730212 | 3.486028 | 4.045395 | 3.302339 | 1.890168
163 | 3.726972 | 3.481763 | 4.042379 | 3.289413 | 1.889904
164 | 3.727897 | 3.469257 | 4.039291 | 3.287359 | 1.890262
165 | 3.728986 | 3.459666 | 4.040723 | 3.291411 | 1.889527
166 | 3.731567 | 3.466362 | 4.043837 | 3.279654 | 1.883036
167 | 3.791517 | 3.518479 | 4.045576 | 3.273664 | 1.87115
168 | 3.733379 | 3.447614 | 4.046557 | 3.271711 | 1.869553
169 | 3.79048 | 3.507841 | 4.040523 | 3.263208 | 1.866856
170 | 3.73783 | 3.427876 | 4.047682 | 3.263696 | 1.864912
171 | 3.785657 | 3.501057 | 4.045165 | 3.259509 | 1.859262
172 | 3.790765 | 3.487542 | 4.037204 | 3.250438 | 1.855918
173 | 3.789029 | 3.477925 | 4.04472 | 3.249159 | 1.848877
174 | 3.730441 | 3.404074 | 4.037279 | 3.239674 | 1.846033
175 | 3.787489 | 3.477185 | 4.043513 | 3.239522 | 1.845149
176 | 3.792941 | 3.464329 | 4.045472 | 3.234609 | 1.836141
177 | 3.795588 | 3.458915 | 4.04889 | 3.220614 | 1.829816
178 | 3.793175 | 3.449341 | 4.046209 | 3.221687 | 1.828084
179 | 3.785525 | 3.442487 | 4.047381 | 3.222252 | 1.824873
180 | 3.734801 | 3.356897 | 4.04423 | 3.212483 | 1.821538
181 | 3.790052 | 3.432363 | 4.043948 | 3.213546 | 1.81717
182 | 3.78976 | 3.415031 | 4.057721 | 3.19642 | 1.812218
183 | 3.796075 | 3.408888 | 4.046588 | 3.189227 | 1.803101
184 | 3.793315 | 3.398958 | 4.039163 | 3.188213 | 1.801438
185 | 3.790298 | 3.392582 | 4.041348 | 3.191789 | 1.791136
186 | 3.796181 | 3.384968 | 4.047947 | 3.182886 | 1.788703
187 | 3.79799 | 3.377493 | 4.049781 | 3.168807 | 1.779436
188 | 3.790866 | 3.370997 | 4.047287 | 3.172323 | 1.777438
189 | 3.792988 | 3.353081 | 4.040943 | 3.164244 | 1.768217
190 | 3.79902 | 3.351794 | 4.047632 | 3.157387 | 1.765805
191 | 3.791492 | 3.343854 | 4.049464 | 3.138785 | 1.756703
192 | 3.797648 | 3.330067 | 4.047006 | 3.144008 | 1.752975
193 | 3.798988 | 3.332695 | 4.043512 | 3.131078 | 1.741962

## Battery_#18
cycle_number | peak1_voltage(>3.6V) | peak1_dqdv | peak2_voltage(>4.0V) | peak2_dqdv | area_3.7-4.0V
1 | 3.660476 | 3.963654 | 4.067809 | 3.823134 | 2.408478
2 | 3.663006 | 3.984482 | 4.056031 | 3.728039 | 2.405958
3 | 3.66357 | 3.993257 | 4.037621 | 3.704487 | 2.392666
4 | 3.666816 | 3.991788 | 4.033917 | 3.698385 | 2.387987
5 | 3.669924 | 4.014105 | 4.033761 | 3.698381 | 2.38466
6 | 3.665826 | 4.022323 | 4.037592 | 3.692706 | 2.381247
7 | 3.66865 | 4.029992 | 4.032953 | 3.681201 | 2.377913
8 | 3.668903 | 4.033498 | 4.033774 | 3.677025 | 2.362853
9 | 3.668813 | 4.035356 | 4.034024 | 3.669817 | 2.360512
10 | 3.672438 | 4.041679 | 4.034308 | 3.666659 | 2.358218
11 | 3.670553 | 4.045843 | 4.032609 | 3.671586 | 2.346185
12 | 3.670781 | 4.044448 | 4.033413 | 3.662718 | 2.344461
13 | 3.672472 | 4.047328 | 4.031427 | 3.659563 | 2.332438
14 | 3.670402 | 4.035638 | 4.033485 | 3.651672 | 2.33803
15 | 3.675082 | 4.035453 | 4.038938 | 3.647964 | 2.339061
16 | 3.675053 | 4.026565 | 4.031289 | 3.638548 | 2.321524
17 | 3.672645 | 4.030985 | 4.033039 | 3.630755 | 2.322331
18 | 3.675167 | 4.034876 | 4.036173 | 3.638435 | 2.316331
19 | 3.673902 | 4.031733 | 4.031075 | 3.622682 | 2.305508
20 | 3.676831 | 4.028747 | 4.038717 | 3.611191 | 2.301379
21 | 3.676414 | 4.029005 | 4.034492 | 3.612294 | 2.297037
22 | 3.678362 | 4.027631 | 4.036998 | 3.613319 | 2.299805
23 | 3.674645 | 4.021121 | 4.032998 | 3.596335 | 2.296434
24 | 3.67749 | 4.012986 | 4.036482 | 3.61079 | 2.291346
25 | 3.67621 | 4.01533 | 4.035466 | 3.590405 | 2.28116
26 | 3.67689 | 4.010982 | 4.036495 | 3.592037 | 2.283402
27 | 3.675629 | 4.005531 | 4.031365 | 3.590413 | 2.27287
28 | 3.678132 | 4.0031 | 4.034099 | 3.580985 | 2.267187
29 | 3.680582 | 4.002071 | 4.033273 | 3.572608 | 2.270903
30 | 3.679338 | 3.996972 | 4.032135 | 3.569995 | 2.265491
31 | 3.679385 | 3.998433 | 4.036621 | 3.560964 | 2.262155
32 | 3.680197 | 3.992978 | 4.029468 | 3.559639 | 2.24705
33 | 3.682815 | 3.984037 | 4.036842 | 3.56004 | 2.241579
34 | 3.68223 | 3.97533 | 4.036336 | 3.552609 | 2.247459
35 | 3.681392 | 3.975662 | 4.035746 | 3.549405 | 2.24168
36 | 3.684305 | 3.962655 | 4.034934 | 3.556566 | 2.236992
37 | 3.683155 | 3.964747 | 4.033843 | 3.536643 | 2.230849
38 | 3.685825 | 3.926745 | 4.037651 | 3.539179 | 2.223769
39 | 3.683546 | 3.948853 | 4.034883 | 3.542974 | 2.226798
40 | 3.686045 | 3.945972 | 4.033732 | 3.527753 | 2.216891
41 | 3.687984 | 3.936656 | 4.036021 | 3.524838 | 2.224238
42 | 3.689539 | 3.927713 | 4.038047 | 3.529326 | 2.212229
43 | 3.687157 | 3.933659 | 4.035551 | 3.526588 | 2.213303
44 | 3.688895 | 3.919088 | 4.037603 | 3.516676 | 2.204874
45 | 3.69081 | 3.92002 | 4.039865 | 3.511461 | 2.207794
46 | 3.688621 | 3.914242 | 4.041842 | 3.512218 | 2.19919
47 | 3.687844 | 3.914347 | 4.032718 | 3.511104 | 2.191249
48 | 3.687245 | 3.912645 | 4.036318 | 3.512464 | 2.187131
49 | 3.692567 | 3.902469 | 4.0297 | 3.50753 | 2.192004
50 | 3.689974 | 3.902877 | 4.035565 | 3.507685 | 2.193831
51 | 3.691513 | 3.904029 | 4.033294 | 3.50634 | 2.182728
52 | 3.69206 | 3.893366 | 4.03402 | 3.506278 | 2.18096
53 | 3.692539 | 3.892679 | 4.034593 | 3.500377 | 2.181438
54 | 3.69345 | 3.893979 | 4.035791 | 3.510334 | 2.171609
55 | 3.694221 | 3.878564 | 4.032641 | 3.494894 | 2.17095
56 | 3.691962 | 3.870832 | 4.038576 | 3.4942 | 2.174573
57 | 3.691943 | 3.870001 | 4.038626 | 3.504045 | 2.172075
58 | 3.696529 | 3.867237 | 4.035535 | 3.486261 | 2.158757
59 | 3.692764 | 3.871587 | 4.035732 | 3.486787 | 2.158157
60 | 3.693744 | 3.856987 | 4.036864 | 3.496574 | 2.158606
61 | 3.693857 | 3.855646 | 4.037153 | 3.485224 | 2.156706
62 | 3.697553 | 3.859774 | 4.032786 | 3.493449 | 2.154997
63 | 3.694572 | 3.853776 | 4.038087 | 3.487316 | 2.158603
64 | 3.697827 | 3.853158 | 4.033317 | 3.483194 | 2.152635
65 | 3.695275 | 3.856292 | 4.039108 | 3.481249 | 2.144796
66 | 3.699573 | 3.8507 | 4.031321 | 3.486907 | 2.144162
67 | 3.699027 | 3.852351 | 4.034912 | 3.484701 | 2.154908
68 | 3.698675 | 3.853909 | 4.034605 | 3.476435 | 2.152621
69 | 3.698569 | 3.847586 | 4.04307 | 3.469515 | 2.148617
70 | 3.698285 | 3.850258 | 4.038437 | 3.492464 | 2.146124
71 | 3.699129 | 3.849055 | 4.03963 | 3.478766 | 2.136791
72 | 3.699212 | 3.837523 | 4.039728 | 3.479093 | 2.135866
73 | 3.699104 | 3.839985 | 4.035363 | 3.477222 | 2.130689
74 | 3.698549 | 3.836787 | 4.039134 | 3.473213 | 2.127682
75 | 3.698136 | 3.838138 | 4.034397 | 3.48399 | 2.139492
76 | 3.698703 | 3.833894 | 4.035485 | 3.48142 | 2.126649
77 | 3.699346 | 3.839457 | 4.036005 | 3.483476 | 2.127729
78 | 3.699428 | 3.847209 | 4.036294 | 3.478904 | 2.126335
79 | 3.700479 | 3.832904 | 4.0375 | 3.47123 | 2.130091
80 | 3.698917 | 3.840257 | 4.031586 | 3.473841 | 2.122717
81 | 3.699358 | 3.846476 | 4.032072 | 3.46667 | 2.122285
82 | 3.699192 | 3.850011 | 4.036116 | 3.470538 | 2.120494
83 | 3.703995 | 3.843689 | 4.03311 | 3.476686 | 2.125392
84 | 3.70348 | 3.833249 | 4.036606 | 3.475116 | 2.119438
85 | 3.699962 | 3.838847 | 4.03716 | 3.472266 | 2.119787
86 | 3.703354 | 3.833882 | 4.040715 | 3.471346 | 2.116634
87 | 3.704409 | 3.83794 | 4.037709 | 3.462417 | 2.121653
88 | 3.703768 | 3.835526 | 4.03691 | 3.479316 | 2.115511
89 | 3.703741 | 3.833887 | 4.036976 | 3.466791 | 2.114041
90 | 3.70381 | 3.834081 | 4.041325 | 3.458136 | 2.113466
91 | 3.70452 | 3.842425 | 4.037894 | 3.472931 | 2.114453
92 | 3.700909 | 3.830569 | 4.042324 | 3.467208 | 2.115874
93 | 3.701417 | 3.829054 | 4.03429 | 3.469848 | 2.11608
94 | 3.701565 | 3.860099 | 4.030666 | 3.462361 | 2.102304
95 | 3.705584 | 3.836305 | 4.039061 | 3.460473 | 2.101039
96 | 3.706465 | 3.830432 | 4.040073 | 3.467032 | 2.102519
97 | 3.703508 | 3.826747 | 4.036798 | 3.471419 | 2.103315
98 | 3.704288 | 3.824135 | 4.033483 | 3.469097 | 2.104867
99 | 3.70443 | 3.830941 | 4.038011 | 3.460869 | 2.103134
100 | 3.705705 | 3.825643 | 4.039415 | 3.468409 | 2.094644
101 | 3.710425 | 3.811553 | 4.036217 | 3.465837 | 2.096046
102 | 3.706565 | 3.824952 | 4.036343 | 3.463661 | 2.09464
103 | 3.707475 | 3.825242 | 4.037421 | 3.456423 | 2.09609
104 | 3.708158 | 3.808541 | 4.03813 | 3.458262 | 2.096589
105 | 3.704756 | 3.818043 | 4.038661 | 3.464506 | 2.08276
106 | 3.708911 | 3.809631 | 4.03473 | 3.462687 | 2.081983
107 | 3.706341 | 3.807084 | 4.036403 | 3.470961 | 2.086433
108 | 3.706825 | 3.800505 | 4.037104 | 3.458256 | 2.087407
109 | 3.711344 | 3.803157 | 4.033636 | 3.45289 | 2.086654
110 | 3.708183 | 3.802746 | 4.03868 | 3.449614 | 2.074272
111 | 3.712612 | 3.793491 | 4.030904 | 3.454614 | 2.073752
112 | 3.708974 | 3.796364 | 4.035765 | 3.457538 | 2.073943
113 | 3.706619 | 3.790252 | 4.04191 | 3.448872 | 2.078857
114 | 3.707246 | 3.792179 | 4.038591 | 3.445851 | 2.065215
115 | 3.708706 | 3.788065 | 4.036052 | 3.452127 | 2.066805
116 | 3.710649 | 3.786905 | 4.038292 | 3.45697 | 2.059559
117 | 3.71103 | 3.780501 | 4.034795 | 3.447886 | 2.059168
118 | 3.711024 | 3.773894 | 4.043525 | 3.444045 | 2.057226
119 | 3.70896 | 3.772503 | 4.037137 | 3.442258 | 2.059375
120 | 3.714019 | 3.768191 | 4.038726 | 3.437426 | 2.047576
121 | 3.711227 | 3.76167 | 4.031651 | 3.428675 | 2.050139
122 | 3.711761 | 3.756197 | 4.03678 | 3.425623 | 2.051152
123 | 3.709043 | 3.745995 | 4.046946 | 3.421533 | 2.038557
124 | 3.71057 | 3.736704 | 4.040421 | 3.42605 | 2.040891
125 | 3.712331 | 3.726912 | 4.042617 | 3.42421 | 2.03208
126 | 3.709521 | 3.734548 | 4.03985 | 3.417502 | 2.033174
127 | 3.715117 | 3.722007 | 4.037797 | 3.421929 | 2.022453
128 | 3.713001 | 3.715539 | 4.031423 | 3.41748 | 2.026781
129 | 3.709525 | 3.704313 | 4.040884 | 3.409318 | 2.026551
130 | 3.711956 | 3.709745 | 4.031006 | 3.403244 | 2.017406
131 | 3.712979 | 3.697958 | 4.032352 | 3.410262 | 2.020734
132 | 3.71354 | 3.687384 | 4.046145 | 3.401762 | 2.018725
133 | 3.714647 | 3.692346 | 4.039022 | 3.40133 | 2.006588
134 | 3.716711 | 3.671999 | 4.037339 | 3.401772 | 2.012402
135 | 3.71771 | 3.671298 | 4.043182 | 3.395981 | 1.999287
136 | 3.715018 | 3.664408 | 4.040604 | 3.382431 | 2.000035
137 | 3.716546 | 3.652314 | 4.038384 | 3.384919 | 1.988452
138 | 3.713897 | 3.643205 | 4.035779 | 3.382344 | 1.992149
139 | 3.71659 | 3.638778 | 4.047703 | 3.379666 | 1.98365
140 | 3.720056 | 3.698385 | 4.039102 | 3.359355 | 1.982457
141 | 3.718059 | 3.625954 | 4.037045 | 3.370888 | 1.984176
142 | 3.72341 | 3.610678 | 4.043378 | 3.352331 | 1.972114
143 | 3.712915 | 3.603026 | 4.036999 | 3.34716 | 1.961284
144 | 3.717698 | 3.600796 | 4.038247 | 3.345595 | 1.959481
145 | 3.719184 | 3.597666 | 4.044603 | 3.347281 | 1.963197
146 | 3.720208 | 3.59237 | 4.041839 | 3.335661 | 1.958054
147 | 3.721892 | 3.581931 | 4.044199 | 3.335541 | 1.954417
148 | 3.719445 | 3.57503 | 4.042048 | 3.331204 | 1.938597
149 | 3.716315 | 3.558238 | 4.039122 | 3.333568 | 1.947712
150 | 3.718201 | 3.552041 | 4.041507 | 3.329829 | 1.940542
151 | 3.71982 | 3.538385 | 4.043466 | 3.316607 | 1.937498
152 | 3.719782 | 3.54267 | 4.044019 | 3.312137 | 1.932997
153 | 3.721471 | 3.514068 | 4.04647 | 3.307769 | 1.92408
154 | 3.72331 | 3.512329 | 4.044349 | 3.301454 | 1.920962
155 | 3.72166 | 3.501681 | 4.048027 | 3.289173 | 1.915521
156 | 3.719815 | 3.493395 | 4.037749 | 3.288382 | 1.9072
157 | 3.725847 | 3.48473 | 4.049215 | 3.27827 | 1.905778
158 | 3.719605 | 3.472378 | 4.043025 | 3.267192 | 1.897048
159 | 3.72499 | 3.455163 | 4.049547 | 3.266502 | 1.895448
160 | 3.72259 | 3.453419 | 4.047435 | 3.252526 | 1.885852
161 | 3.721538 | 3.445906 | 4.042238 | 3.253338 | 1.879823
162 | 3.723494 | 3.440297 | 4.040868 | 3.24055 | 1.871064
163 | 3.724266 | 3.426367 | 4.046506 | 3.23323 | 1.867139
164 | 3.725366 | 3.418383 | 4.048709 | 3.222973 | 1.865347
165 | 3.726616 | 3.411525 | 4.045588 | 3.214276 | 1.855048
166 | 3.725939 | 3.401807 | 4.045598 | 3.211586 | 1.851651
167 | 3.727645 | 3.384712 | 4.05264 | 3.208047 | 1.848826
168 | 3.72858 | 3.381546 | 4.049047 | 3.203055 | 1.837886
169 | 3.727158 | 3.373604 | 4.048134 | 3.180469 | 1.837274
170 | 3.789554 | 3.441798 | 4.046643 | 3.17636 | 1.828211
171 | 3.730034 | 3.348568 | 4.048106 | 3.174393 | 1.8235
172 | 3.797435 | 3.417812 | 4.05086 | 3.167769 | 1.815314
173 | 3.729593 | 3.313603 | 4.04427 | 3.158132 | 1.804734
174 | 3.792559 | 3.399989 | 4.046753 | 3.155975 | 1.800987
175 | 3.795921 | 3.386368 | 4.045525 | 3.145453 | 1.793582
176 | 3.793943 | 3.37276 | 4.049103 | 3.142202 | 1.784374
177 | 3.73537 | 3.261456 | 4.048439 | 3.125941 | 1.774566
178 | 3.791677 | 3.353711 | 4.042615 | 3.109321 | 1.772233
179 | 3.794815 | 3.344403 | 4.051362 | 3.106386 | 1.762761
180 | 3.79076 | 3.335038 | 4.051693 | 3.095281 | 1.755724
181 | 3.794629 | 3.325692 | 4.056459 | 3.08902 | 1.747903
182 | 3.792638 | 3.315788 | 4.054571 | 3.075526 | 1.738756
183 | 3.790466 | 3.307652 | 4.057265 | 3.051944 | 1.725827
184 | 3.792744 | 3.303163 | 4.055505 | 3.041256 | 1.726047
185 | 3.795859 | 3.272818 | 4.05887 | 3.040778 | 1.711236
186 | 3.797634 | 3.272375 | 4.056788 | 3.034301 | 1.703093
187 | 3.796877 | 3.25431 | 4.06082 | 3.02486 | 1.69995
188 | 3.792036 | 3.249587 | 4.05103 | 3.015666 | 1.691065
189 | 3.799344 | 3.232911 | 4.049624 | 3.002411 | 1.680472

## Battery_#19
cycle_number | peak1_voltage(>3.6V) | peak1_dqdv | peak2_voltage(>4.0V) | peak2_dqdv | area_3.7-4.0V
1 | 3.657698 | 3.983396 | 4.075498 | 4.010356 | 2.40904
2 | 3.66465 | 3.999313 | 4.080561 | 3.889535 | 2.408976
3 | 3.665565 | 4.011202 | 4.07908 | 3.797554 | 2.397474
4 | 3.66253 | 4.020207 | 4.041521 | 3.72063 | 2.398207
5 | 3.665517 | 4.035002 | 4.041324 | 3.703122 | 2.38102
6 | 3.664126 | 4.036789 | 4.036154 | 3.686696 | 2.389899
7 | 3.66782 | 4.050507 | 4.036726 | 3.702431 | 2.370541
8 | 3.667586 | 4.047398 | 4.036765 | 3.687218 | 2.368149
9 | 3.668025 | 4.042813 | 4.037596 | 3.688906 | 2.367436
10 | 3.668821 | 4.061001 | 4.038608 | 3.691081 | 2.353469
11 | 3.668658 | 4.043198 | 4.034921 | 3.672801 | 2.351129
12 | 3.672348 | 4.054135 | 4.035508 | 3.663031 | 2.349238
13 | 3.669571 | 4.043324 | 4.036637 | 3.664164 | 2.349354
14 | 3.671454 | 4.054907 | 4.043081 | 3.656854 | 2.342056
15 | 3.673714 | 4.047512 | 4.034079 | 3.655746 | 2.331558
16 | 3.675834 | 4.044741 | 4.036744 | 3.64301 | 2.339197
17 | 3.670796 | 4.034668 | 4.035518 | 3.638421 | 2.332152
18 | 3.676631 | 4.041512 | 4.033919 | 3.650546 | 2.3221
19 | 3.675573 | 4.035532 | 4.037309 | 3.642228 | 2.316486
20 | 3.676901 | 4.027073 | 4.035034 | 3.630257 | 2.31797
21 | 3.67609 | 4.031749 | 4.034399 | 3.628612 | 2.313098
22 | 3.677827 | 4.027353 | 4.032563 | 3.626486 | 2.301243
23 | 3.680352 | 4.022661 | 4.035622 | 3.618027 | 2.295867
24 | 3.677826 | 4.0246 | 4.037105 | 3.612084 | 2.296136
25 | 3.676303 | 4.01423 | 4.035746 | 3.610546 | 2.285507
26 | 3.678762 | 4.010614 | 4.034605 | 3.612843 | 2.293953
27 | 3.678344 | 4.001956 | 4.038468 | 3.610443 | 2.29017
28 | 3.679351 | 4.007691 | 4.03595 | 3.603462 | 2.276492
29 | 3.677831 | 4.00611 | 4.038431 | 3.601735 | 2.284172
30 | 3.679105 | 4.012667 | 4.040107 | 3.595413 | 2.270832
31 | 3.676753 | 4.004592 | 4.033451 | 3.584715 | 2.272558
32 | 3.682399 | 3.991891 | 4.036067 | 3.579977 | 2.265303
33 | 3.680006 | 3.989852 | 4.037685 | 3.579609 | 2.267325
34 | 3.68223 | 3.975158 | 4.032161 | 3.583372 | 2.260088
35 | 3.68017 | 3.988315 | 4.042277 | 3.57823 | 2.247523
36 | 3.681279 | 3.981576 | 4.035647 | 3.574544 | 2.250089
37 | 3.687142 | 3.983996 | 4.034633 | 3.563811 | 2.244493
38 | 3.68179 | 3.99113 | 4.040538 | 3.572642 | 2.246442
39 | 3.682384 | 3.980436 | 4.032968 | 3.562215 | 2.246182
40 | 3.683838 | 3.992342 | 4.034902 | 3.56658 | 2.237341
41 | 3.684598 | 3.989564 | 4.035934 | 3.562417 | 2.237462
42 | 3.686843 | 3.972655 | 4.038575 | 3.561107 | 2.227172
43 | 3.684496 | 3.975234 | 4.036179 | 3.557454 | 2.232049
44 | 3.686115 | 3.956586 | 4.038284 | 3.553482 | 2.221505
45 | 3.686746 | 3.960737 | 4.034969 | 3.55527 | 2.220423
46 | 3.69171 | 3.964197 | 4.040731 | 3.554444 | 2.224422
47 | 3.689408 | 3.956244 | 4.042264 | 3.547041 | 2.212832
48 | 3.687013 | 3.956139 | 4.039874 | 3.543308 | 2.215436
49 | 3.688125 | 3.963483 | 4.041265 | 3.548767 | 2.201779
50 | 3.688885 | 3.937805 | 4.038379 | 3.53928 | 2.205259
51 | 3.69052 | 3.940981 | 4.036106 | 3.549971 | 2.208581
52 | 3.690077 | 3.94672 | 4.039847 | 3.541102 | 2.20561
53 | 3.691338 | 3.944363 | 4.037397 | 3.538433 | 2.193384
54 | 3.692228 | 3.932222 | 4.038535 | 3.534215 | 2.193029
55 | 3.692944 | 3.92748 | 4.035111 | 3.521133 | 2.196658
56 | 3.689901 | 3.925745 | 4.0318 | 3.52346 | 2.196708
57 | 3.69459 | 3.917509 | 4.041431 | 3.526596 | 2.183527
58 | 3.694981 | 3.921679 | 4.046116 | 3.518869 | 2.183619
59 | 3.690914 | 3.914402 | 4.03755 | 3.52392 | 2.180344
60 | 3.690932 | 3.918348 | 4.045835 | 3.512946 | 2.179406
61 | 3.691765 | 3.91285 | 4.034491 | 3.519136 | 2.178006
62 | 3.695 | 3.918343 | 4.038274 | 3.525493 | 2.175927
63 | 3.695837 | 3.899879 | 4.039106 | 3.520778 | 2.176316
64 | 3.696047 | 3.898155 | 4.043606 | 3.51251 | 2.174755
65 | 3.692439 | 3.892167 | 4.039878 | 3.526093 | 2.161076
66 | 3.696969 | 3.901322 | 4.036545 | 3.51739 | 2.161513
67 | 3.693515 | 3.890566 | 4.04102 | 3.510928 | 2.159608
68 | 3.696653 | 3.892621 | 4.040207 | 3.514725 | 2.15685
69 | 3.696599 | 3.888941 | 4.040361 | 3.512001 | 2.154964
70 | 3.697046 | 3.883135 | 4.036984 | 3.51702 | 2.15576
71 | 3.695004 | 3.88975 | 4.038881 | 3.510833 | 2.161522
72 | 3.698607 | 3.893457 | 4.038518 | 3.511942 | 2.156261
73 | 3.698465 | 3.884598 | 4.038545 | 3.508783 | 2.154596
74 | 3.69888 | 3.880629 | 4.03491 | 3.507528 | 2.157174
75 | 3.695476 | 3.888956 | 4.035279 | 3.509006 | 2.156654
76 | 3.696289 | 3.882621 | 4.040401 | 3.51277 | 2.144643
77 | 3.701262 | 3.889177 | 4.037805 | 3.496135 | 2.147262
78 | 3.702141 | 3.870657 | 4.038901 | 3.499183 | 2.147897
79 | 3.699249 | 3.888516 | 4.035757 | 3.505869 | 2.135038
80 | 3.700075 | 3.872254 | 4.036694 | 3.503652 | 2.138644
81 | 3.703638 | 3.879036 | 4.040344 | 3.500646 | 2.136645
82 | 3.701915 | 3.87349 | 4.038694 | 3.506744 | 2.140502
83 | 3.701663 | 3.87029 | 4.038284 | 3.499315 | 2.137576
84 | 3.704364 | 3.868421 | 4.045696 | 3.490997 | 2.13319
85 | 3.700639 | 3.870833 | 4.04583 | 3.498427 | 2.13257
86 | 3.702204 | 3.869969 | 4.03929 | 3.494992 | 2.135583
87 | 3.699503 | 3.853636 | 4.040527 | 3.488541 | 2.123094
88 | 3.704252 | 3.86481 | 4.041666 | 3.500924 | 2.124632
89 | 3.702108 | 3.861749 | 4.035184 | 3.498922 | 2.116688
90 | 3.703965 | 3.860309 | 4.037433 | 3.498363 | 2.120143
91 | 3.701563 | 3.852157 | 4.034957 | 3.498698 | 2.125353
92 | 3.703139 | 3.858763 | 4.036722 | 3.494009 | 2.113637
93 | 3.704169 | 3.861324 | 4.042166 | 3.485889 | 2.115964
94 | 3.701898 | 3.839413 | 4.035411 | 3.49001 | 2.10709
95 | 3.703461 | 3.849245 | 4.041646 | 3.481623 | 2.108737
96 | 3.704732 | 3.841525 | 4.034932 | 3.477184 | 2.111447
97 | 3.699443 | 3.831445 | 4.037623 | 3.474262 | 2.104736
98 | 3.704463 | 3.834784 | 4.030746 | 3.472402 | 2.092736
99 | 3.70245 | 3.830551 | 4.036896 | 3.470256 | 2.098707
100 | 3.704615 | 3.832438 | 4.039733 | 3.471342 | 2.088821
101 | 3.706267 | 3.82265 | 4.041789 | 3.468355 | 2.09366
102 | 3.704087 | 3.823141 | 4.039738 | 3.463927 | 2.082897
103 | 3.705828 | 3.813465 | 4.04201 | 3.462012 | 2.08807
104 | 3.704884 | 3.810603 | 4.041412 | 3.45585 | 2.080404
105 | 3.703695 | 3.803009 | 4.040294 | 3.45206 | 2.073973
106 | 3.705989 | 3.786222 | 4.043068 | 3.443811 | 2.077566
107 | 3.707758 | 3.787503 | 4.041137 | 3.445149 | 2.069962
108 | 3.708566 | 3.776278 | 4.042467 | 3.438449 | 2.06894
109 | 3.70876 | 3.769244 | 4.043288 | 3.433329 | 2.053434
110 | 3.706553 | 3.768592 | 4.041063 | 3.435364 | 2.055321
111 | 3.709627 | 3.759447 | 4.040483 | 3.425052 | 2.049345
112 | 3.708003 | 3.743563 | 4.039193 | 3.417458 | 2.041146
113 | 3.70985 | 3.740737 | 4.045903 | 3.406913 | 2.043269
114 | 3.710948 | 3.719989 | 4.043452 | 3.402373 | 2.029903
115 | 3.709322 | 3.716665 | 4.0465 | 3.405849 | 2.035774
116 | 3.712106 | 3.698573 | 4.045553 | 3.402759 | 2.025638
117 | 3.7102 | 3.700252 | 4.048384 | 3.39296 | 2.016699
118 | 3.71236 | 3.686419 | 4.042827 | 3.386606 | 2.007174
119 | 3.713439 | 3.66491 | 4.044901 | 3.383006 | 2.006978
120 | 3.711269 | 3.649254 | 4.043071 | 3.36564 | 1.994106
121 | 3.709357 | 3.637307 | 4.05051 | 3.358038 | 1.998106
122 | 3.711851 | 3.623084 | 4.049578 | 3.356756 | 1.987083
123 | 3.709986 | 3.616034 | 4.044237 | 3.34478 | 1.977056
124 | 3.711771 | 3.599272 | 4.047207 | 3.327777 | 1.965404
125 | 3.714679 | 3.586793 | 4.046811 | 3.325107 | 1.956931
126 | 3.712226 | 3.571639 | 4.044426 | 3.306291 | 1.95476
127 | 3.714539 | 3.548916 | 4.048259 | 3.302492 | 1.945456
128 | 3.712702 | 3.52639 | 4.047427 | 3.290809 | 1.933989
129 | 3.715506 | 3.518387 | 4.051598 | 3.28776 | 1.926585
130 | 3.716764 | 3.508741 | 4.049339 | 3.271697 | 1.924897
131 | 3.715156 | 3.49295 | 4.048681 | 3.257375 | 1.912979
132 | 3.717756 | 3.482003 | 4.047683 | 3.251695 | 1.902758
133 | 3.719444 | 3.477642 | 4.059512 | 3.229567 | 1.888811
134 | 3.71895 | 3.448055 | 4.051099 | 3.209578 | 1.882846
135 | 3.719836 | 3.4355 | 4.047915 | 3.206046 | 1.878736
136 | 3.721661 | 3.417548 | 4.050757 | 3.18875 | 1.865531
137 | 3.720572 | 3.393423 | 4.050752 | 3.198717 | 1.856583
138 | 3.723739 | 3.383469 | 4.050186 | 3.177969 | 1.845774
139 | 3.723106 | 3.361135 | 4.055159 | 3.158621 | 1.840294
140 | 3.723762 | 3.343913 | 4.051957 | 3.153958 | 1.835863
141 | 3.726576 | 3.32364 | 4.046429 | 3.140508 | 1.826491
142 | 3.724936 | 3.306085 | 4.054982 | 3.124821 | 1.812903
143 | 3.727366 | 3.290125 | 4.04463 | 3.105676 | 1.803086
144 | 3.726945 | 3.273369 | 4.048997 | 3.094608 | 1.791541
145 | 3.728953 | 3.257617 | 4.057259 | 3.089664 | 1.780246
146 | 3.7897 | 3.371024 | 4.056391 | 3.082315 | 1.775104
147 | 3.734137 | 3.216683 | 4.054384 | 3.068261 | 1.762791
148 | 3.787945 | 3.340373 | 4.060025 | 3.045994 | 1.752829
149 | 3.794621 | 3.331113 | 4.058362 | 3.03751 | 1.739561
150 | 3.794858 | 3.314562 | 4.06352 | 3.022471 | 1.729149
151 | 3.789831 | 3.298314 | 4.058838 | 3.014602 | 1.718688
152 | 3.791627 | 3.285251 | 4.061073 | 3.001749 | 1.709579
153 | 3.79343 | 3.259121 | 4.053846 | 2.985967 | 1.697321
154 | 3.792579 | 3.249951 | 4.057978 | 2.975035 | 1.683017