## Sheet1
Cycle | Predicted_Capacity | True_Capacity
211 | 3815.135 | 3790.776
212 | 3827.256 | 3790.776
213 | 3772.822 | 3791.332
214 | 3818.258 | 3799.033
215 | 3830.553 | 3807.37
216 | 3810.747 | 3807.37
217 | 3793.154 | 3791.416
218 | 3823.156 | 3790.726
219 | 3839.254 | 3790.726
220 | 3844.104 | 3800.295
221 | 3839.6 | 3800.295
222 | 3853.767 | 3783.637
223 | 3838.144 | 3783.422
224 | 3835.392 | 3783.637
225 | 3844.648 | 3783.747
226 | 3828.842 | 3796.08
227 | 3844.461 | 3799.09
228 | 3840.647 | 3799.848
229 | 3852.174 | 3801.803
230 | 3866.164 | 3803.402
231 | 3865.873 | 3803.807
232 | 3873.13 | 3803.807
233 | 3830.918 | 3804.471
234 | 3848.577 | 3803.907
235 | 3836.794 | 3805.353
236 | 3835.438 | 3806.011
237 | 3862.192 | 3806.011
238 | 3799.101 | 3793.462
239 | 3797.77 | 3774.809
240 | 3826.605 | 3774.549
241 | 3822.538 | 3774.549
242 | 3869.968 | 3785.091
243 | 3854.719 | 3785.091
244 | 3785.222 | 3767.223
245 | 3808.435 | 3764.143
246 | 3813.298 | 3762.875
247 | 3821.194 | 3762.875
248 | 3841.07 | 3766.533
249 | 3839.347 | 3766.533
250 | 3823.873 | 3750.689
251 | 3824.856 | 3748.467
252 | 3825.167 | 3748.467
253 | 3830.743 | 3759.863
254 | 3817.1 | 3759.863
255 | 3821.799 | 3744.075
256 | 3852.472 | 3742.68
257 | 3861.633 | 3741.381
258 | 3834.943 | 3741.381
259 | 3864.826 | 3747.792
260 | 3869.326 | 3747.792
261 | 3862.323 | 3747.792
262 | 3862.916 | 3767.297
263 | 3859.633 | 3776.86
264 | 3867.724 | 3776.86
265 | 3855.452 | 3776.86
266 | 3833.762 | 3775.851
267 | 3862.912 | 3775.851
268 | 3863.346 | 3774.833
269 | 3783.93 | 3772.938
270 | 3819.722 | 3771.998
271 | 3812.477 | 3771.281
272 | 3823.65625 | 3770.66
273 | 3828.706 | 3770.66
274 | 3841.392 | 3770.467
275 | 3840.874 | 3759.985
276 | 3822.772 | 3737.503
277 | 3822.521 | 3733.622
278 | 3821.813 | 3733.622
279 | 3859.936 | 3740.009
280 | 3794.618 | 3740.009
281 | 3835.552 | 3726.953
282 | 3826.058 | 3721.825
283 | 3828.368 | 3718.219
284 | 3814.515625 | 3718.219
285 | 3835.441 | 3732.536
286 | 3838.848 | 3732.536
287 | 3815.207 | 3711.091
288 | 3835.244 | 3706.698
289 | 3844.362 | 3706.698
290 | 3816.186 | 3706.698
291 | 3826.13 | 3720.298
292 | 3834.414 | 3720.298
293 | 3845.266 | 3700.623
294 | 3824.54 | 3698.525
295 | 3828.103 | 3699.17
296 | 3845.026 | 3699.17
297 | 3832.495 | 3699.17
298 | 3829.975 | 3695.107
299 | 3855.271 | 3688.035
300 | 3856.695 | 3685.086
301 | 3861.865 | 3685.086
302 | 3836.425 | 3698.196
303 | 3832.456 | 3701.811
304 | 3838.76 | 3703.541
305 | 3814.097 | 3704.628
306 | 3811.992 | 3709.509
307 | 3836.532 | 3710.218
308 | 3789.018 | 3711.001
309 | 3824.233 | 3711.326
310 | 3817.812 | 3712.016
311 | 3815.967 | 3712.109
312 | 3843.266 | 3738.345
313 | 3837.8 | 3749.1
314 | 3831.275 | 3752.57
315 | 3837.362 | 3752.57
316 | 3823.248 | 3726.744
317 | 3833.799 | 3724.743
318 | 3844.389 | 3719.12
319 | 3834.902 | 3719.12
320 | 3824.846 | 3723.686
321 | 3844.324 | 3723.686
322 | 3834.216 | 3704.123
323 | 3825.687 | 3699.777
324 | 3843.427 | 3697.744
325 | 3848.723 | 3691.572
326 | 3866.909 | 3679.594
327 | 3866.364 | 3675.913
328 | 3869.124 | 3674.375
329 | 3808.717 | 3670.024
330 | 3848.47 | 3670.024
331 | 3867.731 | 3683.795
332 | 3837.195 | 3687.409
333 | 3840.839 | 3688.21
334 | 3847.141 | 3688.318
335 | 3854.714 | 3688.908
336 | 3839.57 | 3696.454
337 | 3843.057 | 3701.172
338 | 3834.914 | 3701.172
339 | 3859.605 | 3686.115
340 | 3841.748 | 3686.115
341 | 3842.511 | 3693.591
342 | 3855.281 | 3693.702
343 | 3843.792 | 3696.706
344 | 3830.808 | 3696.706
345 | 3817.571 | 3682.38
346 | 3822.374 | 3682.38
347 | 3857.852 | 3682.38
348 | 3818.914 | 3682.966
349 | 3776.937 | 3679.361
350 | 3793.177 | 3679.361
351 | 3816.501 | 3667.978
352 | 3823.442 | 3666.763
353 | 3788.986 | 3665.715
354 | 3770.34 | 3665.715
355 | 3764.384 | 3665.715
356 | 3743.157 | 3658.32
357 | 3760.285 | 3655.724
358 | 3759.095 | 3655.405
359 | 3770.373 | 3655.724
360 | 3743.365 | 3662.091
361 | 3769.833 | 3664.074
362 | 3744.658 | 3665.054
363 | 3718.688 | 3665.078
364 | 3738.954 | 3667.62
365 | 3733.525 | 3668.079
366 | 3810.218 | 3668.079
367 | 3809.963 | 3667.77
368 | 3786.221 | 3666.287
369 | 3754.123 | 3665.115
370 | 3780.931 | 3664.176
371 | 3759.048 | 3663.471
372 | 3780.951 | 3661.907
373 | 3786.145 | 3639.872
374 | 3786.955 | 3630.009
375 | 3784.365 | 3629.785
376 | 3743.319 | 3630.009
377 | 3733.972 | 3626.605
378 | 3791.824 | 3625.636
379 | 3739.012 | 3619.088
380 | 3788.451 | 3616.312
381 | 3824.365 | 3619.088
382 | 3777.82 | 3616.312
383 | 3777.919 | 3625.178
384 | 3732.154 | 3660.093
385 | 3745.601 | 3660.093
386 | 3766.58 | 3659.756
387 | 3751.398 | 3631.722
388 | 3747.892 | 3628.701
389 | 3736.315 | 3625.097
390 | 3768.671875 | 3625.097
391 | 3718.406 | 3622.556
392 | 3737.349 | 3616.757
393 | 3719.307 | 3601.495
394 | 3722.249 | 3601.243
395 | 3706.346 | 3601.495
396 | 3716.912 | 3603.47
397 | 3699.91 | 3607.433
398 | 3722.993 | 3607.433
399 | 3723.352 | 3606.921
400 | 3718.086 | 3606.921
401 | 3709.528 | 3606.921
402 | 3711.038 | 3604.627
403 | 3718.85 | 3602.985
404 | 3687.087 | 3600.436
405 | 3689.694 | 3597.985
406 | 3687.396 | 3596.901
407 | 3697.5 | 3595.177
408 | 3689.503 | 3593.688
409 | 3674.203 | 3590.401
410 | 3664.331 | 3562.168
411 | 3654.971 | 3559.833
412 | 3671.144 | 3555.24
413 | 3695.66 | 3555.24
414 | 3645.273 | 3555.68
415 | 3668.534 | 3555.68
416 | 3668.621 | 3535.248
417 | 3684.805 | 3534.866
418 | 3686.447 | 3535.248
419 | 3673.94 | 3535.321
420 | 3655.708 | 3537.9
421 | 3675.905 | 3537.9
422 | 3673.486 | 3523.949
423 | 3680.453 | 3523.26
424 | 3663.99 | 3522.626
425 | 3684.277 | 3522.626
426 | 3680.268 | 3522.626
427 | 3688.145 | 3518.125
428 | 3709.738 | 3505.296
429 | 3675.916 | 3502.589
430 | 3683.383 | 3498.078
431 | 3681.202 | 3482.565
432 | 3673.5625 | 3482.565
433 | 3701.359 | 3482.565
434 | 3676.135 | 3487.1
435 | 3675.084 | 3512.275
436 | 3669.28125 | 3512.499
437 | 3672.608 | 3512.499
438 | 3680.591 | 3512.499
439 | 3669.645 | 3510.028
440 | 3675.927 | 3508.754
441 | 3665.456 | 3503.643
442 | 3668.853 | 3503.643
443 | 3666.574 | 3500.731
444 | 3605.99 | 3497.065
445 | 3607.508 | 3495.729
446 | 3580.062 | 3493.514
447 | 3671.458 | 3489.807
448 | 3626.086 | 3444.38
449 | 3324.25 | 3426.121
450 | 3550.748 | 3416.29
451 | 3535.477 | 3416.29
452 | 3516.95 | 3430.476
453 | 3317.492 | 3430.476
454 | 3603.741 | 3403.899
455 | 3521.587 | 3392.072
456 | 3315.212 | 3387.508
457 | 3569.138 | 3387.508
458 | 3578.982 | 3398.288
459 | 3601.499 | 3398.288
460 | 3642.547 | 3372.189
461 | 3562.122 | 3359.961
462 | 3548.524 | 3359.961
463 | 3520.551 | 3423.012
464 | 3477.983 | 3423.012
465 | 3556.890625 | 3423.012
466 | 3560.69 | 3424.9
467 | 3516.556 | 3424.9
468 | 3477 | 3392.007
469 | 3475.88 | 3385.245
470 | 3446.195 | 3375.327
471 | 3317.355 | 3375.327
472 | 3321.156 | 3381.763
473 | 3432.489 | 3381.763
474 | 3304.108 | 3346.33
475 | 3309.664 | 3336.656
476 | 3489.473 | 3336.656
477 | 3519.683 | 3336.656
478 | 3300.376 | 3351.419
479 | 3517.648 | 3351.419
480 | 3311.623 | 3327.132
481 | 3495.626 | 3322.992
482 | 3476.399 | 3322.992
483 | 3282.305 | 3322.992
484 | 3487.394 | 3335.319
485 | 3291.082 | 3335.319
486 | 3305.775 | 3313.154
487 | 3309.319 | 3309.852
488 | 3298.098 | 3306.818
489 | 3305.775 | 3306.818
490 | 3303.074 | 3314.709
491 | 3503.951 | 3318.646
492 | 3514.293 | 3318.646
493 | 3500.285 | 3318.783
494 | 3296.014 | 3318.783
495 | 3504.23 | 3319.997
496 | 3297.314 | 3320.69
497 | 3503.751 | 3320.69
498 | 3408.124 | 3318.866
499 | 3245.781 | 3316.963
500 | 3246.104 | 3313.651
501 | 3246.302 | 3306.465
502 | 3271.418 | 3304.119
503 | 3265.276 | 3300.277
504 | 3407.999 | 3279.171
505 | 3207.956 | 3254.038
506 | 3469.283 | 3250.581
507 | 3272.701 | 3246.358
508 | 3478.262 | 3246.358
509 | 3271.418 | 3251.224
510 | 3246.104 | 3251.224
511 | 3414.615 | 3229.057
512 | 3205.33 | 3229.057
513 | 3202.757 | 3310.906
514 | 3438.535 | 3313.301
515 | 3214.903 | 3310.906
516 | 3189.441 | 3305.737
517 | 3179.828 | 3267.561
518 | 3184.003 | 3255.886
519 | 3191.365 | 3249.807
520 | 3174.197 | 3242.522
521 | 3167.259 | 3242.522
522 | 3167.296 | 3242.522
523 | 3200.326 | 3220.598
524 | 3161.896 | 3212.824
525 | 3166.77 | 3208.393
526 | 3167.498 | 3205.796
527 | 3175.7 | 3205.796
528 | 3181.222 | 3211.829
529 | 3374.185 | 3211.829
530 | 3159.283 | 3212.842
531 | 3164.644 | 3211.829
532 | 3170.953 | 3211.681
533 | 3171.847 | 3210.874
534 | 3163.511 | 3210.752
535 | 3126.495 | 3208.906
536 | 3161.5 | 3208.752
537 | 3084.966 | 3208.127
538 | 3088.848 | 3206.615
539 | 3127.412 | 3206.279
540 | 3124.979 | 3205.733
541 | 3098.397 | 3202.825
542 | 3095.822 | 3144.479
543 | 3121.168 | 3123.248
544 | 3092.782 | 3114.774
545 | 3126.284 | 3114.774
546 | 3097.542 | 3122.027
547 | 3095.031 | 3122.027
548 | 3098.014 | 3112.089
549 | 3098.159 | 3105.585
550 | 3101.729 | 3104.591
551 | 3100.268 | 3105.585
552 | 3100.413 | 3114.731
553 | 3101.729 | 3114.731
554 | 3086.036 | 3095.003
555 | 3097.375 | 3094.5
556 | 3098.276 | 3093.411
557 | 3101.729 | 3094.5
558 | 3126.43 | 3099.268
559 | 3093.615 | 3099.268
560 | 3103.619 | 3079.306
561 | 3100.651 | 3079.306
562 | 3101.85 | 3082.805
563 | 3101.85 | 3094.633
564 | 3101.729 | 3097.561
565 | 3101.729 | 3097.561
566 | 3098.564 | 3084.673
567 | 3120.443 | 3081.672
568 | 3094.989 | 3079.679
569 | 3095.188 | 3079.679
570 | 3094.989 | 3079.679
571 | 3093.011 | 3087.472
572 | 3093.673 | 3092.573
573 | 3115.901 | 3093.289
574 | 3093.673 | 3094.009
575 | 3093.794 | 3095.441
576 | 3098.011 | 3095.516
577 | 3099.327 | 3095.517
578 | 3273.467 | 3095.517
579 | 3130.014 | 3094.883
580 | 3130.014 | 3092.893
581 | 3086.475 | 3092.893
582 | 3082.954 | 3091.813
583 | 3178.086 | 3088.834
584 | 3105.132 | 3087.59
585 | 3109.746 | 3081.286
586 | 3104.502 | 3055.413
587 | 3108.537 | 3048.573
588 | 3108.537 | 3043.294
589 | 3157.818 | 3043.294
590 | 3222.579 | 3047.205
591 | 3157.818 | 3047.205
592 | 3080.33 | 3037.727
593 | 3111.902 | 3022.744
594 | 3108.537 | 3018.124
595 | 3080.318 | 3018.124
596 | 3222.579 | 3021.377
597 | 3223.896 | 3034.457
598 | 3107.22 | 3034.457
599 | 3039.105 | 3012.318
600 | 3283.43 | 3006.875
601 | 3241.964 | 2999.115
602 | 3030.749 | 2999.115
603 | 3196.081 | 3017.312
604 | 3150.712 | 3017.312
605 | 2867.126 | 3001.26
606 | 2860.689 | 3001.26
607 | 2839.43 | 3096.495
608 | 2715.627 | 3096.495
609 | 2828.554 | 2990.695
610 | 2859.075 | 2981.583
611 | 2768.24 | 2977.693
612 | 2628.304 | 2904.524
613 | 2631.892 | 2831.597
614 | 2584.029 | 2789.572
615 | 2583.721 | 2760.427
616 | 2631.203125 | 2760.427
617 | 2629.017 | 2774.046
618 | 2568.294 | 2774.046
619 | 2606.045 | 2683.702
620 | 2578.664 | 2659.947
621 | 2584.246 | 2641.148
622 | 2584.246 | 2625.003
623 | 2554.174 | 2625.003
624 | 2551.815 | 2660.891
625 | 2551.816 | 2660.891
626 | 2555.718 | 2588.244
627 | 2551.816 | 2578.788
628 | 2570.925 | 2567.649
629 | 2551.219 | 2526.278
630 | 2553.742 | 2513.585
631 | 2583.668 | 2513.585
632 | 2563.284 | 2501.892
633 | 2597.243 | 2491.815
634 | 2565.482 | 2491.815
635 | 2565.482 | 2507.608
636 | 2564.825 | 2546.11
637 | 2563.284 | 2546.684
638 | 2597.82 | 2547.044
639 | 2571.438 | 2547.044
640 | 2571.438 | 2548.467
641 | 2553.742 | 2549.144
642 | 2581.391 | 2549.144
643 | 2597.82 | 2548.534
644 | 2564.825 | 2546.214
645 | 2597.82 | 2540.522
646 | 2570.925 | 2533.325
647 | 2540.884 | 2529.784
648 | 2570.925 | 2526.109
649 | 2574.29 | 2526.109
650 | 2562.524 | 2529.379
651 | 2540.884 | 2529.379
652 | 2570.925 | 2528.031
653 | 2570.423 | 2524.882
654 | 2569.258 | 2523.843
655 | 2539.217 | 2522.699
656 | 2550.706 | 2522.699
657 | 2540.758 | 2539.381
658 | 2569.258 | 2539.381
659 | 2569.258 | 2519.408
660 | 2539.218 | 2503.066
661 | 2570.165 | 2493.529
662 | 2569.259 | 2493.529
663 | 2518.612 | 2504.099
664 | 2536.026 | 2504.548
665 | 2459.771 | 2504.099
666 | 2434.19 | 2483.263
667 | 2373.729 | 2475.031
668 | 2380.988 | 2467.602
669 | 2370.826 | 2452.772
670 | 2372.528 | 2452.772
671 | 2389.913 | 2452.114
672 | 2314.878 | 2438.289
673 | 2324.438 | 2415.993
674 | 2342.832 | 2396.57
675 | 2370.835 | 2381.805
676 | 2381.905 | 2378.471
677 | 2373.665 | 2378.471
678 | 2306.827 | 2367.133
679 | 2325.151 | 2367.133
680 | 2203.087 | 2359.913
681 | 2167.068 | 2314.398
682 | 2164.318 | 2294.055
683 | 2157.933 | 2254.85
684 | 2156.211 | 2234.191
685 | 2154.183 | 2234.191
686 | 2155.28 | 2228.046
687 | 2155.28 | 2224.588
688 | 2154.183 | 2185.32
689 | 2106.253 | 2162.361
690 | 2106.231 | 2150.647
691 | 2092.319 | 2138.322
692 | 2085.924 | 2128.696
693 | 2050.21875 | 2127.098
694 | 2059.732 | 2126.054
695 | 2028.404 | 2126.054
696 | 2038.45 | 2086.908
697 | 2044.673 | 2078.396
698 | 2148.547 | 2068.092
699 | 2023.613 | 2060.136
700 | 2065.059 | 2051.182
701 | 1924.883 | 2040.912
702 | 1810.522 | 2027.393
703 | 1745.274 | 2017.321
704 | 1758.277 | 2002.162
705 | 1810.522 | 1988.715
706 | 1805.551 | 1988.715
707 | 1608.356 | 2001.497
708 | 1666.228 | 2001.497
709 | 1493.528 | 1943.137
710 | 1498.044 | 1897.495
711 | 1499.654 | 1869.579
712 | 1487.465 | 1847.641
713 | 1465.453 | 1840.151
714 | 1499.654 | 1840.151
715 | 1499.654 | 1840.151
716 | 1504.011 | 1810.055
717 | 1453.263 | 1766.351
718 | 1386.904 | 1738.779
719 | 1394.135 | 1706.07
720 | 1364.875 | 1671.324
721 | 1357.582 | 1648.409
722 | 1358.901 | 1648.409
723 | 1358.12 | 1662.883
724 | 1390.587 | 1662.883
725 | 1364.875 | 1662.804
726 | 1357.056 | 1653.342
727 | 1355.437 | 1585.54
728 | 1355.437 | 1560.866
729 | 1355.437 | 1544.583
730 | 1311.835 | 1519.768
731 | 1321.582 | 1501.644
732 | 1335.731 | 1501.644
733 | 1335.731 | 1525.948
734 | 1317.291 | 1525.948
735 | 1343.18 | 1517.865
736 | 1318.821 | 1496.354
737 | 1341.226 | 1463.888
738 | 1389.198 | 1431.985
739 | 1384.572 | 1417.061
740 | 1379.427 | 1408.034
741 | 1370.816 | 1389.823
742 | 1379.639 | 1384.165
743 | 1375.302 | 1357.043
744 | 1394.375 | 1343.883
745 | 1390.273 | 1343.883
746 | 1391.236 | 1377.483
747 | 1363.261 | 1449.544
748 | 1343.18 | 1472.776
749 | 1319.867 | 1472.776
750 | 1314.359375 | 1477.169
751 | 1314.359375 | 1472.574
752 | 1314.359375 | 1473.233
753 | 1314.359375 | 1473.233
754 | 1314.359375 | 1473.233
755 | 1323.159 | 1466.931
756 | 1326.279 | 1457.603
757 | 1314.359375 | 1398.265
758 | 1314.359375 | 1295.647
759 | 1323.159 | 1199.565
760 | 1323.159 | 1118.91
761 | 1323.159 | 1087.685
762 | 1326.279 | 1036.875
763 | 1323.159 | 1031.262
764 | 1323.159 | 978.5215
765 | 1326.279 | 960.7187
766 | 1356.819 | 939.9976
767 | 1326.279 | 932.6513
768 | 1326.279 | 932.6
769 | 1323.159 | 932.6513
770 | 1326.279 | 955.5045
771 | 1325.523 | 955.5045
772 | 1338.992 | 955.5045
773 | 1325.523 | 960.8002
774 | 1356.819 | 960.8002
775 | 1338.992 | 924.235
776 | 1338.992 | 836.035
777 | 1326.279 | 816.1875
778 | 1326.279 | 800.0173
779 | 1325.523 | 800.0173
780 | 1326.279 | 806.7312
781 | 1325.523 | 817.7393
782 | 1325.523 | 841.5681
783 | 1323.159 | 817.7393
784 | 1323.159 | 839.4582
785 | 1323.159 | 839.4582
786 | 1326.279 | 839.9145
787 | 1314.359375 | 853.1385
788 | 1314.359375 | 854.5572
789 | 1314.359375 | 853.1385
790 | 1314.359375 | 792.8811
791 | 1314.359375 | 773.4684
792 | 1314.359375 | 768.8743
793 | 1314.359375 | 750.5028
794 | 1314.359375 | 749.9777
795 | 1314.359375 | 718.0657
796 | 1314.359375 | 701.7775
797 | 1314.359375 | 650.2646
798 | 1314.359375 | 638.8404
799 | 1314.359375 | 636.6629
800 | 1314.359375 | 627.6607
801 | 1314.359375 | 617.3514
802 | 1314.359375 | 617.3514
803 | 1314.359375 | 614.8791
804 | 1314.359375 | 610.4327
805 | 1314.359375 | 585.3681
806 | 1314.359375 | 579.2589
807 | 1314.359375 | 559.0625
808 | 1314.359375 | 475.3605
809 | 1314.359375 | 446.3517
810 | 1314.359375 | 439.1469
811 | 1314.359375 | 428.2728
812 | 1314.359375 | 413.5714
813 | 1314.359375 | 402.9775
814 | 1314.359375 | 382.0212
815 | 1314.359375 | 362.7253
816 | 1314.359375 | 351.6774
817 | 1314.359375 | 349.5032
818 | 1314.359375 | 339.4574
819 | 1314.359375 | 334.8177
820 | 1314.359375 | 329.1452
821 | 1314.359375 | 326.5581
822 | 1314.359375 | 318.2111
823 | 1314.359375 | 316.1642
824 | 1314.359375 | 311.9955
825 | 1314.359375 | 310.7693
826 | 1314.359375 | 304.9535
827 | 1314.359375 | 300.1466
828 | 1314.359375 | 293.7734
829 | 1314.359375 | 293.5469
830 | 1314.359375 | 293.5469
831 | 1314.359375 | 291.4036
832 | 1314.359375 | 289.0093
833 | 1314.359375 | 289.0093
834 | 1314.359375 | 312.3084
835 | 1314.359375 | 313.6884
836 | 1314.359375 | 312.3084
837 | 1323.159 | 296.0792
838 | 1314.359375 | 296.0792
839 | 1314.359375 | 296.0792
840 | 1323.159 | 297.1563
841 | 1314.359375 | 297.1563
842 | 1314.359375 | 298.2982
843 | 1314.359375 | 298.2982
844 | 1314.359375 | 289.8208